## CurveDevelopment
Tollway Testing Form (TTF) 010
|  | Illinois Tollway | [6 empty] | 5/9/2023
Concrete Maturity - Strength Development
Using Compressive Strength
[8 empty] | Report Date: | [13 empty] | Y | Cone
Project No.: |  |  |  | Tester: |  |  |  | Casting Date: | [13 empty] | N | Cone/Split
Location: |  |  |  | Contractor: |  |  |  | Casting Time: | [14 empty] | Cone/Shear
Curve #: |  |  |  | Engineer: |  |  |  | Opening Strength, psi | [14 empty] | Shear
Columnar
Beam No. | Age at Break (hours or days) | Ave. Diameter "D" (in) | Ave. Length "L" (in) | Total Test Load (lbs) | Failure Type | Compressive Strength (psi) | T-TF Sensor 1 (F-Hours) | T-TF Sensor 2 (F-Hours) | Ave. T-TF (F-Hours) | Age | Average TTF | Average strength |  | ln(TTF)
1 | [9 empty] | 0 | #DIV/0! | #DIV/0! |  | #DIV/0!
2 | [9 empty] | 0 | #DIV/0! | #DIV/0! |  | #DIV/0! | [6 empty] | Solver | [7 empty] | Maturity | Strength
3 | [9 empty] | 0 | #DIV/0! | #DIV/0! |  | #DIV/0! | [6 empty] | Maturity | Compressive Strength | Calculated Strength | (calc-meas)^2 | (calc-ave)^2 | (meas-ave)^2 |  |  | 1 | 1.923057e-24
4 | [9 empty] | 0 | #DIV/0! | #DIV/0! |  | #DIV/0! | [7 empty] | x | #VALUE! | #VALUE! | #VALUE! | #VALUE! |  |  | 100 | 6.648007
5 | [9 empty] | 0 | #DIV/0! | #DIV/0! |  | #DIV/0! | [7 empty] | x | #VALUE! | #VALUE! | #VALUE! | #VALUE! |  |  | 200 | 52.10741
6 | [21 empty] | x | #VALUE! | #VALUE! | #VALUE! | #VALUE! |  |  | 300 | 131.9708
7 | [11 empty] | linest | #VALUE! | #VALUE! | [7 empty] | x | #VALUE! | #VALUE! | #VALUE! | #VALUE! |  |  | 400 | 231.1305
8 | [12 empty] | #VALUE! | [8 empty] | x | #VALUE! | #VALUE! | #VALUE! | #VALUE! |  |  | 500 | 339.9095
9 | [21 empty] | x | #VALUE! | #VALUE! | #VALUE! | #VALUE! |  |  | 600 | 452.7364
10 | [21 empty] | x | #VALUE! | #VALUE! | #VALUE! | #VALUE! |  |  | 700 | 566.4136
11 | [21 empty] | x | #VALUE! | #VALUE! | #VALUE! | #VALUE! |  |  | 800 | 679.0941
12 | [21 empty] | x | #VALUE! | #VALUE! | #VALUE! | #VALUE! |  |  | 900 | 789.7145
13 | [21 empty] | x | #VALUE! | #VALUE! | #VALUE! | #VALUE! |  |  | 1000 | 897.6774
14 | [21 empty] | x | #VALUE! | #VALUE! | #VALUE! | #VALUE! |  |  | 1100 | 1002.667
15 | [21 empty] | x | #VALUE! | #VALUE! | #VALUE! | #VALUE! |  |  | 1200 | 1104.544
[22 empty] | x | #VALUE! | #VALUE! | #VALUE! | #VALUE! |  |  | 1300 | 1203.272
[22 empty] | x | #VALUE! | #VALUE! | #VALUE! | #VALUE! |  |  | 1400 | 1298.885
[22 empty] | x | #VALUE! | #VALUE! | #VALUE! | #VALUE! |  |  | 1500 | 1391.457
[24 empty] | 0 |  |  |  |  | 1600 | 1481.084
[22 empty] | #DIV/0! |  | 0 | 0 | 0 |  |  | 1700 | 1567.877
[29 empty] | 1800 | 1651.954
[29 empty] | 1900 | 1733.431
[21 empty] | 0 | 0 |  |  | R2 | #DIV/0! |  |  | 2000 | 1812.428
[21 empty] | Su | 11394.48 | [6 empty] | 2100 | 1889.057
[21 empty] | t | 7368.655 | [6 empty] | 2200 | 1963.428
[21 empty] | a | 0.4669389 | [6 empty] | 2300 | 2035.649
[29 empty] | 2400 | 2105.818
[22 empty] | #DIV/0! | [6 empty] | 2500 | 2174.03
[29 empty] | 2600 | 2240.377
[29 empty] | 2700 | 2304.942
[29 empty] | 2800 | 2367.807
[29 empty] | 2900 | 2429.046
[29 empty] | 3000 | 2488.732
[29 empty] | 3500 | 2766.079
[6 empty] | Su= | 11394.48 | [21 empty] | 4000 | 3013.208
Required T-TF for Opening |  |  |  | F-hours |  | t= | 7368.65 | [21 empty] | 4500 | 3235.5
[6 empty] | a= | 0.467 | [21 empty] | 5000 | 3437.075
[29 empty] | 5500 | 3621.144
Comments: | [28 empty] | 6000 | 3790.247
[29 empty] | 6500 | 3946.426
[29 empty] | 7000 | 4091.346
Mix Information | [28 empty] | 7500 | 4226.377
Mix No. |  |  |  |  | Certified Contractor Rep: | [23 empty] | 8000 | 4352.66
Truck No. | [28 empty] | 8500 | 4471.157
Air, % | [28 empty] | 9000 | 4582.682
Slump, in. |  |  |  |  | Maturity Curve Reviewed by: | [23 empty] | 9500 | 4687.933
W/C Ratio | [28 empty] | 10000 | 4787.511
[29 empty] | 10500 | 4881.937
[29 empty] | 11000 | 4971.665
[29 empty] | 11500 | 5057.095
[29 empty] | 12000 | 5138.577
[29 empty] | 12500 | 5216.423
[29 empty] | 13000 | 5290.912
[29 empty] | 13500 | 5362.289
[29 empty] | 14000 | 5430.779
[29 empty] | 14500 | 5496.579
[29 empty] | 15000 | 5559.873
[29 empty] | 15500 | 5620.822
[29 empty] | 16000 | 5679.576
[29 empty] | 16500 | 5736.269
[29 empty] | 17000 | 5791.027
[29 empty] | 17500 | 5843.962
[29 empty] | 18000 | 5895.178
[29 empty] | 18500 | 5944.771
[29 empty] | 19000 | 5992.828
[29 empty] | 19500 | 6039.433
[29 empty] | 20000 | 6084.659
[29 empty] | 20500 | 6128.576
[29 empty] | 21000 | 6171.251
[29 empty] | 21500 | 6212.742
[29 empty] | 22000 | 6253.107
[29 empty] | 22500 | 6292.397
[29 empty] | 23000 | 6330.662
[29 empty] | 23500 | 6367.948
[29 empty] | 24000 | 6404.298
[29 empty] | 24500 | 6439.751
[29 empty] | 25000 | 6474.347
[16 empty] | 5.75 | 5.76 | 5.77 | 5.78 | 5.79 | 5.8 | 5.81 | 5.82 | 5.83 | 5.84 | 5.85 | 5.86 | 5.87 |  |  | 5.9 | 5.91 | 5.92 | 5.93 | 5.94 | 5.95 | 5.96 | 5.97 | 5.98 | 5.99 | 6 | 6.01 | 6.02 | 6.03 | 6.04 | 6.05 | 6.06 | 6.07 | 6.08 | 6.09 | 6.1 | 6.11 | 6.12 | 6.13 | 6.14 | 6.15 | 6.16 | 6.17 | 6.18 | 6.19 | 6.2 | 6.21 | 6.22 | 6.23 | 6.24 | 6.25
[15 empty] | 5.75 | 1.136 | 1.13412 | 1.13224 | 1.13036 | 1.12848 | 1.1266 | 1.12472 | 1.12284 | 1.12096 | 1.11908 | 1.1172 | 1.11532 | 1.11344 | 5.88 | 5.89 | 1.1078 | 1.10592 | 1.10404 | 1.10216 | 1.10028 | 1.0984 | 1.09652 | 1.09464 | 1.09276 | 1.09088 | 1.089 | 1.08724 | 1.08548 | 1.08372 | 1.08196 | 1.0802 | 1.07844 | 1.07668 | 1.07492 | 1.07316 | 1.0714 | 1.06964 | 1.06788 | 1.06612 | 1.06436 | 1.0626 | 1.06084 | 1.05908 | 1.05732 | 1.05556 | 1.0538 | 1.05204 | 1.05028 | 1.04852 | 1.04676 | 1.045
[15 empty] | 5.76 | 1.13228 | 1.1304064 | 1.1285328 | 1.1266592 | 1.1247856 | 1.122912 | 1.1210384 | 1.1191648 | 1.1172912 | 1.1154176 | 1.113544 | 1.1116704 | 1.1097968 | 1.11156 | 1.10968 | 1.104176 | 1.1023024 | 1.1004288 | 1.0985552 | 1.0966816 | 1.094808 | 1.0929344 | 1.0910608 | 1.0891872 | 1.0873136 | 1.08544 | 1.0836864 | 1.0819328 | 1.0801792 | 1.0784256 | 1.076672 | 1.0749184 | 1.0731648 | 1.0714112 | 1.0696576 | 1.067904 | 1.0661504 | 1.0643968 | 1.0626432 | 1.0608896 | 1.059136 | 1.0573824 | 1.0556288 | 1.0538752 | 1.0521216 | 1.050368 | 1.0486144 | 1.0468608 | 1.0451072 | 1.0433536 | 1.0416
[15 empty] | 5.77 | 1.12856 | 1.1266928 | 1.1248256 | 1.1229584 | 1.1210912 | 1.119224 | 1.1173568 | 1.1154896 | 1.1136224 | 1.1117552 | 1.109888 | 1.1080208 | 1.1061536 | 1.1079232 | 1.1060496 | 1.100552 | 1.0986848 | 1.0968176 | 1.0949504 | 1.0930832 | 1.091216 | 1.0893488 | 1.0874816 | 1.0856144 | 1.0837472 | 1.08188 | 1.0801328 | 1.0783856 | 1.0766384 | 1.0748912 | 1.073144 | 1.0713968 | 1.0696496 | 1.0679024 | 1.0661552 | 1.064408 | 1.0626608 | 1.0609136 | 1.0591664 | 1.0574192 | 1.055672 | 1.0539248 | 1.0521776 | 1.0504304 | 1.0486832 | 1.046936 | 1.0451888 | 1.0434416 | 1.0416944 | 1.0399472 | 1.0382
[15 empty] | 5.78 | 1.12484 | 1.1229792 | 1.1211184 | 1.1192576 | 1.1173968 | 1.115536 | 1.1136752 | 1.1118144 | 1.1099536 | 1.1080928 | 1.106232 | 1.1043712 | 1.1025104 | 1.1042864 | 1.1024192 | 1.096928 | 1.0950672 | 1.0932064 | 1.0913456 | 1.0894848 | 1.087624 | 1.0857632 | 1.0839024 | 1.0820416 | 1.0801808 | 1.07832 | 1.0765792 | 1.0748384 | 1.0730976 | 1.0713568 | 1.069616 | 1.0678752 | 1.0661344 | 1.0643936 | 1.0626528 | 1.060912 | 1.0591712 | 1.0574304 | 1.0556896 | 1.0539488 | 1.052208 | 1.0504672 | 1.0487264 | 1.0469856 | 1.0452448 | 1.043504 | 1.0417632 | 1.0400224 | 1.0382816 | 1.0365408 | 1.0348
[15 empty] | 5.79 | 1.12112 | 1.1192656 | 1.1174112 | 1.1155568 | 1.1137024 | 1.111848 | 1.1099936 | 1.1081392 | 1.1062848 | 1.1044304 | 1.102576 | 1.1007216 | 1.0988672 | 1.1006496 | 1.0987888 | 1.093304 | 1.0914496 | 1.0895952 | 1.0877408 | 1.0858864 | 1.084032 | 1.0821776 | 1.0803232 | 1.0784688 | 1.0766144 | 1.07476 | 1.0730256 | 1.0712912 | 1.0695568 | 1.0678224 | 1.066088 | 1.0643536 | 1.0626192 | 1.0608848 | 1.0591504 | 1.057416 | 1.0556816 | 1.0539472 | 1.0522128 | 1.0504784 | 1.048744 | 1.0470096 | 1.0452752 | 1.0435408 | 1.0418064 | 1.040072 | 1.0383376 | 1.0366032 | 1.0348688 | 1.0331344 | 1.0314
[15 empty] | 5.8 | 1.1174 | 1.115552 | 1.113704 | 1.111856 | 1.110008 | 1.10816 | 1.106312 | 1.104464 | 1.102616 | 1.100768 | 1.09892 | 1.097072 | 1.095224 | 1.0970128 | 1.0951584 | 1.08968 | 1.087832 | 1.085984 | 1.084136 | 1.082288 | 1.08044 | 1.078592 | 1.076744 | 1.074896 | 1.073048 | 1.0712 | 1.069472 | 1.067744 | 1.066016 | 1.064288 | 1.06256 | 1.060832 | 1.059104 | 1.057376 | 1.055648 | 1.05392 | 1.052192 | 1.050464 | 1.048736 | 1.047008 | 1.04528 | 1.043552 | 1.041824 | 1.040096 | 1.038368 | 1.03664 | 1.034912 | 1.033184 | 1.031456 | 1.029728 | 1.028
[15 empty] | 5.81 | 1.11368 | 1.1118384 | 1.1099968 | 1.1081552 | 1.1063136 | 1.104472 | 1.1026304 | 1.1007888 | 1.0989472 | 1.0971056 | 1.095264 | 1.0934224 | 1.0915808 | 1.093376 | 1.091528 | 1.086056 | 1.0842144 | 1.0823728 | 1.0805312 | 1.0786896 | 1.076848 | 1.0750064 | 1.0731648 | 1.0713232 | 1.0694816 | 1.06764 | 1.0659184 | 1.0641968 | 1.0624752 | 1.0607536 | 1.059032 | 1.0573104 | 1.0555888 | 1.0538672 | 1.0521456 | 1.050424 | 1.0487024 | 1.0469808 | 1.0452592 | 1.0435376 | 1.041816 | 1.0400944 | 1.0383728 | 1.0366512 | 1.0349296 | 1.033208 | 1.0314864 | 1.0297648 | 1.0280432 | 1.0263216 | 1.0246
[15 empty] | 5.82 | 1.10996 | 1.1081248 | 1.1062896 | 1.1044544 | 1.1026192 | 1.100784 | 1.0989488 | 1.0971136 | 1.0952784 | 1.0934432 | 1.091608 | 1.0897728 | 1.0879376 | 1.0897392 | 1.0878976 | 1.082432 | 1.0805968 | 1.0787616 | 1.0769264 | 1.0750912 | 1.073256 | 1.0714208 | 1.0695856 | 1.0677504 | 1.0659152 | 1.06408 | 1.0623648 | 1.0606496 | 1.0589344 | 1.0572192 | 1.055504 | 1.0537888 | 1.0520736 | 1.0503584 | 1.0486432 | 1.046928 | 1.0452128 | 1.0434976 | 1.0417824 | 1.0400672 | 1.038352 | 1.0366368 | 1.0349216 | 1.0332064 | 1.0314912 | 1.029776 | 1.0280608 | 1.0263456 | 1.0246304 | 1.0229152 | 1.0212
[15 empty] | 5.83 | 1.10624 | 1.1044112 | 1.1025824 | 1.1007536 | 1.0989248 | 1.097096 | 1.0952672 | 1.0934384 | 1.0916096 | 1.0897808 | 1.087952 | 1.0861232 | 1.0842944 | 1.0861024 | 1.0842672 | 1.078808 | 1.0769792 | 1.0751504 | 1.0733216 | 1.0714928 | 1.069664 | 1.0678352 | 1.0660064 | 1.0641776 | 1.0623488 | 1.06052 | 1.0588112 | 1.0571024 | 1.0553936 | 1.0536848 | 1.051976 | 1.0502672 | 1.0485584 | 1.0468496 | 1.0451408 | 1.043432 | 1.0417232 | 1.0400144 | 1.0383056 | 1.0365968 | 1.034888 | 1.0331792 | 1.0314704 | 1.0297616 | 1.0280528 | 1.026344 | 1.0246352 | 1.0229264 | 1.0212176 | 1.0195088 | 1.0178
[15 empty] | 5.84 | 1.10252 | 1.1006976 | 1.0988752 | 1.0970528 | 1.0952304 | 1.093408 | 1.0915856 | 1.0897632 | 1.0879408 | 1.0861184 | 1.084296 | 1.0824736 | 1.0806512 | 1.0824656 | 1.0806368 | 1.075184 | 1.0733616 | 1.0715392 | 1.0697168 | 1.0678944 | 1.066072 | 1.0642496 | 1.0624272 | 1.0606048 | 1.0587824 | 1.05696 | 1.0552576 | 1.0535552 | 1.0518528 | 1.0501504 | 1.048448 | 1.0467456 | 1.0450432 | 1.0433408 | 1.0416384 | 1.039936 | 1.0382336 | 1.0365312 | 1.0348288 | 1.0331264 | 1.031424 | 1.0297216 | 1.0280192 | 1.0263168 | 1.0246144 | 1.022912 | 1.0212096 | 1.0195072 | 1.0178048 | 1.0161024 | 1.0144
[15 empty] | 5.85 | 1.0988 | 1.096984 | 1.095168 | 1.093352 | 1.091536 | 1.08972 | 1.087904 | 1.086088 | 1.084272 | 1.082456 | 1.08064 | 1.078824 | 1.077008 | 1.0788288 | 1.0770064 | 1.07156 | 1.069744 | 1.067928 | 1.066112 | 1.064296 | 1.06248 | 1.060664 | 1.058848 | 1.057032 | 1.055216 | 1.0534 | 1.051704 | 1.050008 | 1.048312 | 1.046616 | 1.04492 | 1.043224 | 1.041528 | 1.039832 | 1.038136 | 1.03644 | 1.034744 | 1.033048 | 1.031352 | 1.029656 | 1.02796 | 1.026264 | 1.024568 | 1.022872 | 1.021176 | 1.01948 | 1.017784 | 1.016088 | 1.014392 | 1.012696 | 1.011
[15 empty] | 5.86 | 1.09508 | 1.0932704 | 1.0914608 | 1.0896512 | 1.0878416 | 1.086032 | 1.0842224 | 1.0824128 | 1.0806032 | 1.0787936 | 1.076984 | 1.0751744 | 1.0733648 | 1.075192 | 1.073376 | 1.067936 | 1.0661264 | 1.0643168 | 1.0625072 | 1.0606976 | 1.058888 | 1.0570784 | 1.0552688 | 1.0534592 | 1.0516496 | 1.04984 | 1.0481504 | 1.0464608 | 1.0447712 | 1.0430816 | 1.041392 | 1.0397024 | 1.0380128 | 1.0363232 | 1.0346336 | 1.032944 | 1.0312544 | 1.0295648 | 1.0278752 | 1.0261856 | 1.024496 | 1.0228064 | 1.0211168 | 1.0194272 | 1.0177376 | 1.016048 | 1.0143584 | 1.0126688 | 1.0109792 | 1.0092896 | 1.0076
[15 empty] | 5.87 | 1.09136 | 1.0895568 | 1.0877536 | 1.0859504 | 1.0841472 | 1.082344 | 1.0805408 | 1.0787376 | 1.0769344 | 1.0751312 | 1.073328 | 1.0715248 | 1.0697216 | 1.0715552 | 1.0697456 | 1.064312 | 1.0625088 | 1.0607056 | 1.0589024 | 1.0570992 | 1.055296 | 1.0534928 | 1.0516896 | 1.0498864 | 1.0480832 | 1.04628 | 1.0445968 | 1.0429136 | 1.0412304 | 1.0395472 | 1.037864 | 1.0361808 | 1.0344976 | 1.0328144 | 1.0311312 | 1.029448 | 1.0277648 | 1.0260816 | 1.0243984 | 1.0227152 | 1.021032 | 1.0193488 | 1.0176656 | 1.0159824 | 1.0142992 | 1.012616 | 1.0109328 | 1.0092496 | 1.0075664 | 1.0058832 | 1.0042
[15 empty] | 5.88 | 1.08764 | 1.0858432 | 1.0840464 | 1.0822496 | 1.0804528 | 1.078656 | 1.0768592 | 1.0750624 | 1.0732656 | 1.0714688 | 1.069672 | 1.0678752 | 1.0660784 | 1.0679184 | 1.0661152 | 1.060688 | 1.0588912 | 1.0570944 | 1.0552976 | 1.0535008 | 1.051704 | 1.0499072 | 1.0481104 | 1.0463136 | 1.0445168 | 1.04272 | 1.0410432 | 1.0393664 | 1.0376896 | 1.0360128 | 1.034336 | 1.0326592 | 1.0309824 | 1.0293056 | 1.0276288 | 1.025952 | 1.0242752 | 1.0225984 | 1.0209216 | 1.0192448 | 1.017568 | 1.0158912 | 1.0142144 | 1.0125376 | 1.0108608 | 1.009184 | 1.0075072 | 1.0058304 | 1.0041536 | 1.0024768 | 1.0008
[15 empty] | 5.89 | 1.08392 | 1.0821296 | 1.0803392 | 1.0785488 | 1.0767584 | 1.074968 | 1.0731776 | 1.0713872 | 1.0695968 | 1.0678064 | 1.066016 | 1.0642256 | 1.0624352 | 1.0642816 | 1.0624848 | 1.057064 | 1.0552736 | 1.0534832 | 1.0516928 | 1.0499024 | 1.048112 | 1.0463216 | 1.0445312 | 1.0427408 | 1.0409504 | 1.03916 | 1.0374896 | 1.0358192 | 1.0341488 | 1.0324784 | 1.030808 | 1.0291376 | 1.0274672 | 1.0257968 | 1.0241264 | 1.022456 | 1.0207856 | 1.0191152 | 1.0174448 | 1.0157744 | 1.014104 | 1.0124336 | 1.0107632 | 1.0090928 | 1.0074224 | 1.005752 | 1.0040816 | 1.0024112 | 1.0007408 | 0.9990704 | 0.9974
[15 empty] | 5.9 | 1.0802 | 1.078416 | 1.076632 | 1.074848 | 1.073064 | 1.07128 | 1.069496 | 1.067712 | 1.065928 | 1.064144 | 1.06236 | 1.060576 | 1.058792 | 1.0606448 | 1.0588544 | 1.05344 | 1.051656 | 1.049872 | 1.048088 | 1.046304 | 1.04452 | 1.042736 | 1.040952 | 1.039168 | 1.037384 | 1.0356 | 1.033936 | 1.032272 | 1.030608 | 1.028944 | 1.02728 | 1.025616 | 1.023952 | 1.022288 | 1.020624 | 1.01896 | 1.017296 | 1.015632 | 1.013968 | 1.012304 | 1.01064 | 1.008976 | 1.007312 | 1.005648 | 1.003984 | 1.00232 | 1.000656 | 0.998992 | 0.997328 | 0.995664 | 0.994
[15 empty] | 5.91 | 1.07648 | 1.0747024 | 1.0729248 | 1.0711472 | 1.0693696 | 1.067592 | 1.0658144 | 1.0640368 | 1.0622592 | 1.0604816 | 1.058704 | 1.0569264 | 1.0551488 | 1.057008 | 1.055224 | 1.049816 | 1.0480384 | 1.0462608 | 1.0444832 | 1.0427056 | 1.040928 | 1.0391504 | 1.0373728 | 1.0355952 | 1.0338176 | 1.03204 | 1.0303824 | 1.0287248 | 1.0270672 | 1.0254096 | 1.023752 | 1.0220944 | 1.0204368 | 1.0187792 | 1.0171216 | 1.015464 | 1.0138064 | 1.0121488 | 1.0104912 | 1.0088336 | 1.007176 | 1.0055184 | 1.0038608 | 1.0022032 | 1.0005456 | 0.998888 | 0.9972304 | 0.9955728 | 0.9939152 | 0.9922576 | 0.9906
[15 empty] | 5.92 | 1.07276 | 1.0709888 | 1.0692176 | 1.0674464 | 1.0656752 | 1.063904 | 1.0621328 | 1.0603616 | 1.0585904 | 1.0568192 | 1.055048 | 1.0532768 | 1.0515056 | 1.0533712 | 1.0515936 | 1.046192 | 1.0444208 | 1.0426496 | 1.0408784 | 1.0391072 | 1.037336 | 1.0355648 | 1.0337936 | 1.0320224 | 1.0302512 | 1.02848 | 1.0268288 | 1.0251776 | 1.0235264 | 1.0218752 | 1.020224 | 1.0185728 | 1.0169216 | 1.0152704 | 1.0136192 | 1.011968 | 1.0103168 | 1.0086656 | 1.0070144 | 1.0053632 | 1.003712 | 1.0020608 | 1.0004096 | 0.9987584 | 0.9971072 | 0.995456 | 0.9938048 | 0.9921536 | 0.9905024 | 0.9888512 | 0.9872
[15 empty] | 5.93 | 1.06904 | 1.0672752 | 1.0655104 | 1.0637456 | 1.0619808 | 1.060216 | 1.0584512 | 1.0566864 | 1.0549216 | 1.0531568 | 1.051392 | 1.0496272 | 1.0478624 | 1.0497344 | 1.0479632 | 1.042568 | 1.0408032 | 1.0390384 | 1.0372736 | 1.0355088 | 1.033744 | 1.0319792 | 1.0302144 | 1.0284496 | 1.0266848 | 1.02492 | 1.0232752 | 1.0216304 | 1.0199856 | 1.0183408 | 1.016696 | 1.0150512 | 1.0134064 | 1.0117616 | 1.0101168 | 1.008472 | 1.0068272 | 1.0051824 | 1.0035376 | 1.0018928 | 1.000248 | 0.9986032 | 0.9969584 | 0.9953136 | 0.9936688 | 0.992024 | 0.9903792 | 0.9887344 | 0.9870896 | 0.9854448 | 0.9838
[15 empty] | 5.94 | 1.06532 | 1.0635616 | 1.0618032 | 1.0600448 | 1.0582864 | 1.056528 | 1.0547696 | 1.0530112 | 1.0512528 | 1.0494944 | 1.047736 | 1.0459776 | 1.0442192 | 1.0460976 | 1.0443328 | 1.038944 | 1.0371856 | 1.0354272 | 1.0336688 | 1.0319104 | 1.030152 | 1.0283936 | 1.0266352 | 1.0248768 | 1.0231184 | 1.02136 | 1.0197216 | 1.0180832 | 1.0164448 | 1.0148064 | 1.013168 | 1.0115296 | 1.0098912 | 1.0082528 | 1.0066144 | 1.004976 | 1.0033376 | 1.0016992 | 1.0000608 | 0.9984224 | 0.996784 | 0.9951456 | 0.9935072 | 0.9918688 | 0.9902304 | 0.988592 | 0.9869536 | 0.9853152 | 0.9836768 | 0.9820384 | 0.9804
[15 empty] | 5.95 | 1.0616 | 1.059848 | 1.058096 | 1.056344 | 1.054592 | 1.05284 | 1.051088 | 1.049336 | 1.047584 | 1.045832 | 1.04408 | 1.042328 | 1.040576 | 1.0424608 | 1.0407024 | 1.03532 | 1.033568 | 1.031816 | 1.030064 | 1.028312 | 1.02656 | 1.024808 | 1.023056 | 1.021304 | 1.019552 | 1.0178 | 1.016168 | 1.014536 | 1.012904 | 1.011272 | 1.00964 | 1.008008 | 1.006376 | 1.004744 | 1.003112 | 1.00148 | 0.999848 | 0.998216 | 0.996584 | 0.994952 | 0.99332 | 0.991688 | 0.990056 | 0.988424 | 0.986792 | 0.98516 | 0.983528 | 0.981896 | 0.980264 | 0.978632 | 0.977
[15 empty] | 5.96 | 1.05788 | 1.0561344 | 1.0543888 | 1.0526432 | 1.0508976 | 1.049152 | 1.0474064 | 1.0456608 | 1.0439152 | 1.0421696 | 1.040424 | 1.0386784 | 1.0369328 | 1.038824 | 1.037072 | 1.031696 | 1.0299504 | 1.0282048 | 1.0264592 | 1.0247136 | 1.022968 | 1.0212224 | 1.0194768 | 1.0177312 | 1.0159856 | 1.01424 | 1.0126144 | 1.0109888 | 1.0093632 | 1.0077376 | 1.006112 | 1.0044864 | 1.0028608 | 1.0012352 | 0.9996096 | 0.997984 | 0.9963584 | 0.9947328 | 0.9931072 | 0.9914816 | 0.989856 | 0.9882304 | 0.9866048 | 0.9849792 | 0.9833536 | 0.981728 | 0.9801024 | 0.9784768 | 0.9768512 | 0.9752256 | 0.9736
[15 empty] | 5.97 | 1.05416 | 1.0524208 | 1.0506816 | 1.0489424 | 1.0472032 | 1.045464 | 1.0437248 | 1.0419856 | 1.0402464 | 1.0385072 | 1.036768 | 1.0350288 | 1.0332896 | 1.0351872 | 1.0334416 | 1.028072 | 1.0263328 | 1.0245936 | 1.0228544 | 1.0211152 | 1.019376 | 1.0176368 | 1.0158976 | 1.0141584 | 1.0124192 | 1.01068 | 1.0090608 | 1.0074416 | 1.0058224 | 1.0042032 | 1.002584 | 1.0009648 | 0.9993456 | 0.9977264 | 0.9961072 | 0.994488 | 0.9928688 | 0.9912496 | 0.9896304 | 0.9880112 | 0.986392 | 0.9847728 | 0.9831536 | 0.9815344 | 0.9799152 | 0.978296 | 0.9766768 | 0.9750576 | 0.9734384 | 0.9718192 | 0.9702
[15 empty] | 5.98 | 1.05044 | 1.0487072 | 1.0469744 | 1.0452416 | 1.0435088 | 1.041776 | 1.0400432 | 1.0383104 | 1.0365776 | 1.0348448 | 1.033112 | 1.0313792 | 1.0296464 | 1.0315504 | 1.0298112 | 1.024448 | 1.0227152 | 1.0209824 | 1.0192496 | 1.0175168 | 1.015784 | 1.0140512 | 1.0123184 | 1.0105856 | 1.0088528 | 1.00712 | 1.0055072 | 1.0038944 | 1.0022816 | 1.0006688 | 0.999056 | 0.9974432 | 0.9958304 | 0.9942176 | 0.9926048 | 0.990992 | 0.9893792 | 0.9877664 | 0.9861536 | 0.9845408 | 0.982928 | 0.9813152 | 0.9797024 | 0.9780896 | 0.9764768 | 0.974864 | 0.9732512 | 0.9716384 | 0.9700256 | 0.9684128 | 0.9668
[15 empty] | 5.99 | 1.04672 | 1.0449936 | 1.0432672 | 1.0415408 | 1.0398144 | 1.038088 | 1.0363616 | 1.0346352 | 1.0329088 | 1.0311824 | 1.029456 | 1.0277296 | 1.0260032 | 1.0279136 | 1.0261808 | 1.020824 | 1.0190976 | 1.0173712 | 1.0156448 | 1.0139184 | 1.012192 | 1.0104656 | 1.0087392 | 1.0070128 | 1.0052864 | 1.00356 | 1.0019536 | 1.0003472 | 0.9987408 | 0.9971344 | 0.995528 | 0.9939216 | 0.9923152 | 0.9907088 | 0.9891024 | 0.987496 | 0.9858896 | 0.9842832 | 0.9826768 | 0.9810704 | 0.979464 | 0.9778576 | 0.9762512 | 0.9746448 | 0.9730384 | 0.971432 | 0.9698256 | 0.9682192 | 0.9666128 | 0.9650064 | 0.9634
[15 empty] | 6 | 1.043 | 1.04128 | 1.03956 | 1.03784 | 1.03612 | 1.0344 | 1.03268 | 1.03096 | 1.02924 | 1.02752 | 1.0258 | 1.02408 | 1.02236 | 1.0242768 | 1.0225504 | 1.0172 | 1.01548 | 1.01376 | 1.01204 | 1.01032 | 1.0086 | 1.00688 | 1.00516 | 1.00344 | 1.00172 | 1 | 0.9984 | 0.9968 | 0.9952 | 0.9936 | 0.992 | 0.9904 | 0.9888 | 0.9872 | 0.9856 | 0.984 | 0.9824 | 0.9808 | 0.9792 | 0.9776 | 0.976 | 0.9744 | 0.9728 | 0.9712 | 0.9696 | 0.968 | 0.9664 | 0.9648 | 0.9632 | 0.9616 | 0.96
[15 empty] | 6.01 | 1.03976 | 1.0380448 | 1.0363296 | 1.0346144 | 1.0328992 | 1.031184 | 1.0294688 | 1.0277536 | 1.0260384 | 1.0243232 | 1.022608 | 1.0208928 | 1.0191776 | 1.02064 | 1.01892 | 1.014032 | 1.0123168 | 1.0106016 | 1.0088864 | 1.0071712 | 1.005456 | 1.0037408 | 1.0020256 | 1.0003104 | 0.9985952 | 0.99688 | 0.9952848 | 0.9936896 | 0.9920944 | 0.9904992 | 0.988904 | 0.9873088 | 0.9857136 | 0.9841184 | 0.9825232 | 0.980928 | 0.9793328 | 0.9777376 | 0.9761424 | 0.9745472 | 0.972952 | 0.9713568 | 0.9697616 | 0.9681664 | 0.9665712 | 0.964976 | 0.9633808 | 0.9617856 | 0.9601904 | 0.9585952 | 0.957
[15 empty] | 6.02 | 1.03652 | 1.0348096 | 1.0330992 | 1.0313888 | 1.0296784 | 1.027968 | 1.0262576 | 1.0245472 | 1.0228368 | 1.0211264 | 1.019416 | 1.0177056 | 1.0159952 | 1.0174624 | 1.0157472 | 1.010864 | 1.0091536 | 1.0074432 | 1.0057328 | 1.0040224 | 1.002312 | 1.0006016 | 0.9988912 | 0.9971808 | 0.9954704 | 0.99376 | 0.9921696 | 0.9905792 | 0.9889888 | 0.9873984 | 0.985808 | 0.9842176 | 0.9826272 | 0.9810368 | 0.9794464 | 0.977856 | 0.9762656 | 0.9746752 | 0.9730848 | 0.9714944 | 0.969904 | 0.9683136 | 0.9667232 | 0.9651328 | 0.9635424 | 0.961952 | 0.9603616 | 0.9587712 | 0.9571808 | 0.9555904 | 0.954
[15 empty] | 6.03 | 1.03328 | 1.0315744 | 1.0298688 | 1.0281632 | 1.0264576 | 1.024752 | 1.0230464 | 1.0213408 | 1.0196352 | 1.0179296 | 1.016224 | 1.0145184 | 1.0128128 | 1.0142848 | 1.0125744 | 1.007696 | 1.0059904 | 1.0042848 | 1.0025792 | 1.0008736 | 0.999168 | 0.9974624 | 0.9957568 | 0.9940512 | 0.9923456 | 0.99064 | 0.9890544 | 0.9874688 | 0.9858832 | 0.9842976 | 0.982712 | 0.9811264 | 0.9795408 | 0.9779552 | 0.9763696 | 0.974784 | 0.9731984 | 0.9716128 | 0.9700272 | 0.9684416 | 0.966856 | 0.9652704 | 0.9636848 | 0.9620992 | 0.9605136 | 0.958928 | 0.9573424 | 0.9557568 | 0.9541712 | 0.9525856 | 0.951
[15 empty] | 6.04 | 1.03004 | 1.0283392 | 1.0266384 | 1.0249376 | 1.0232368 | 1.021536 | 1.0198352 | 1.0181344 | 1.0164336 | 1.0147328 | 1.013032 | 1.0113312 | 1.0096304 | 1.0111072 | 1.0094016 | 1.004528 | 1.0028272 | 1.0011264 | 0.9994256 | 0.9977248 | 0.996024 | 0.9943232 | 0.9926224 | 0.9909216 | 0.9892208 | 0.98752 | 0.9859392 | 0.9843584 | 0.9827776 | 0.9811968 | 0.979616 | 0.9780352 | 0.9764544 | 0.9748736 | 0.9732928 | 0.971712 | 0.9701312 | 0.9685504 | 0.9669696 | 0.9653888 | 0.963808 | 0.9622272 | 0.9606464 | 0.9590656 | 0.9574848 | 0.955904 | 0.9543232 | 0.9527424 | 0.9511616 | 0.9495808 | 0.948
[15 empty] | 6.05 | 1.0268 | 1.025104 | 1.023408 | 1.021712 | 1.020016 | 1.01832 | 1.016624 | 1.014928 | 1.013232 | 1.011536 | 1.00984 | 1.008144 | 1.006448 | 1.0079296 | 1.0062288 | 1.00136 | 0.999664 | 0.997968 | 0.996272 | 0.994576 | 0.99288 | 0.991184 | 0.989488 | 0.987792 | 0.986096 | 0.9844 | 0.982824 | 0.981248 | 0.979672 | 0.978096 | 0.97652 | 0.974944 | 0.973368 | 0.971792 | 0.970216 | 0.96864 | 0.967064 | 0.965488 | 0.963912 | 0.962336 | 0.96076 | 0.959184 | 0.957608 | 0.956032 | 0.954456 | 0.95288 | 0.951304 | 0.949728 | 0.948152 | 0.946576 | 0.945
[15 empty] | 6.06 | 1.02356 | 1.0218688 | 1.0201776 | 1.0184864 | 1.0167952 | 1.015104 | 1.0134128 | 1.0117216 | 1.0100304 | 1.0083392 | 1.006648 | 1.0049568 | 1.0032656 | 1.004752 | 1.003056 | 0.998192 | 0.9965008 | 0.9948096 | 0.9931184 | 0.9914272 | 0.989736 | 0.9880448 | 0.9863536 | 0.9846624 | 0.9829712 | 0.98128 | 0.9797088 | 0.9781376 | 0.9765664 | 0.9749952 | 0.973424 | 0.9718528 | 0.9702816 | 0.9687104 | 0.9671392 | 0.965568 | 0.9639968 | 0.9624256 | 0.9608544 | 0.9592832 | 0.957712 | 0.9561408 | 0.9545696 | 0.9529984 | 0.9514272 | 0.949856 | 0.9482848 | 0.9467136 | 0.9451424 | 0.9435712 | 0.942
[15 empty] | 6.07 | 1.02032 | 1.0186336 | 1.0169472 | 1.0152608 | 1.0135744 | 1.011888 | 1.0102016 | 1.0085152 | 1.0068288 | 1.0051424 | 1.003456 | 1.0017696 | 1.0000832 | 1.0015744 | 0.9998832 | 0.995024 | 0.9933376 | 0.9916512 | 0.9899648 | 0.9882784 | 0.986592 | 0.9849056 | 0.9832192 | 0.9815328 | 0.9798464 | 0.97816 | 0.9765936 | 0.9750272 | 0.9734608 | 0.9718944 | 0.970328 | 0.9687616 | 0.9671952 | 0.9656288 | 0.9640624 | 0.962496 | 0.9609296 | 0.9593632 | 0.9577968 | 0.9562304 | 0.954664 | 0.9530976 | 0.9515312 | 0.9499648 | 0.9483984 | 0.946832 | 0.9452656 | 0.9436992 | 0.9421328 | 0.9405664 | 0.939
[15 empty] | 6.08 | 1.01708 | 1.0153984 | 1.0137168 | 1.0120352 | 1.0103536 | 1.008672 | 1.0069904 | 1.0053088 | 1.0036272 | 1.0019456 | 1.000264 | 0.9985824 | 0.9969008 | 0.9983968 | 0.9967104 | 0.991856 | 0.9901744 | 0.9884928 | 0.9868112 | 0.9851296 | 0.983448 | 0.9817664 | 0.9800848 | 0.9784032 | 0.9767216 | 0.97504 | 0.9734784 | 0.9719168 | 0.9703552 | 0.9687936 | 0.967232 | 0.9656704 | 0.9641088 | 0.9625472 | 0.9609856 | 0.959424 | 0.9578624 | 0.9563008 | 0.9547392 | 0.9531776 | 0.951616 | 0.9500544 | 0.9484928 | 0.9469312 | 0.9453696 | 0.943808 | 0.9422464 | 0.9406848 | 0.9391232 | 0.9375616 | 0.936
[15 empty] | 6.09 | 1.01384 | 1.0121632 | 1.0104864 | 1.0088096 | 1.0071328 | 1.005456 | 1.0037792 | 1.0021024 | 1.0004256 | 0.9987488 | 0.997072 | 0.9953952 | 0.9937184 | 0.9952192 | 0.9935376 | 0.988688 | 0.9870112 | 0.9853344 | 0.9836576 | 0.9819808 | 0.980304 | 0.9786272 | 0.9769504 | 0.9752736 | 0.9735968 | 0.97192 | 0.9703632 | 0.9688064 | 0.9672496 | 0.9656928 | 0.964136 | 0.9625792 | 0.9610224 | 0.9594656 | 0.9579088 | 0.956352 | 0.9547952 | 0.9532384 | 0.9516816 | 0.9501248 | 0.948568 | 0.9470112 | 0.9454544 | 0.9438976 | 0.9423408 | 0.940784 | 0.9392272 | 0.9376704 | 0.9361136 | 0.9345568 | 0.933
[15 empty] | 6.1 | 1.0106 | 1.008928 | 1.007256 | 1.005584 | 1.003912 | 1.00224 | 1.000568 | 0.998896 | 0.997224 | 0.995552 | 0.99388 | 0.992208 | 0.990536 | 0.9920416 | 0.9903648 | 0.98552 | 0.983848 | 0.982176 | 0.980504 | 0.978832 | 0.97716 | 0.975488 | 0.973816 | 0.972144 | 0.970472 | 0.9688 | 0.967248 | 0.965696 | 0.964144 | 0.962592 | 0.96104 | 0.959488 | 0.957936 | 0.956384 | 0.954832 | 0.95328 | 0.951728 | 0.950176 | 0.948624 | 0.947072 | 0.94552 | 0.943968 | 0.942416 | 0.940864 | 0.939312 | 0.93776 | 0.936208 | 0.934656 | 0.933104 | 0.931552 | 0.93
[15 empty] | 6.11 | 1.00736 | 1.0056928 | 1.0040256 | 1.0023584 | 1.0006912 | 0.999024 | 0.9973568 | 0.9956896 | 0.9940224 | 0.9923552 | 0.990688 | 0.9890208 | 0.9873536 | 0.988864 | 0.987192 | 0.982352 | 0.9806848 | 0.9790176 | 0.9773504 | 0.9756832 | 0.974016 | 0.9723488 | 0.9706816 | 0.9690144 | 0.9673472 | 0.96568 | 0.9641328 | 0.9625856 | 0.9610384 | 0.9594912 | 0.957944 | 0.9563968 | 0.9548496 | 0.9533024 | 0.9517552 | 0.950208 | 0.9486608 | 0.9471136 | 0.9455664 | 0.9440192 | 0.942472 | 0.9409248 | 0.9393776 | 0.9378304 | 0.9362832 | 0.934736 | 0.9331888 | 0.9316416 | 0.9300944 | 0.9285472 | 0.927
[15 empty] | 6.12 | 1.00412 | 1.0024576 | 1.0007952 | 0.9991328 | 0.9974704 | 0.995808 | 0.9941456 | 0.9924832 | 0.9908208 | 0.9891584 | 0.987496 | 0.9858336 | 0.9841712 | 0.9856864 | 0.9840192 | 0.979184 | 0.9775216 | 0.9758592 | 0.9741968 | 0.9725344 | 0.970872 | 0.9692096 | 0.9675472 | 0.9658848 | 0.9642224 | 0.96256 | 0.9610176 | 0.9594752 | 0.9579328 | 0.9563904 | 0.954848 | 0.9533056 | 0.9517632 | 0.9502208 | 0.9486784 | 0.947136 | 0.9455936 | 0.9440512 | 0.9425088 | 0.9409664 | 0.939424 | 0.9378816 | 0.9363392 | 0.9347968 | 0.9332544 | 0.931712 | 0.9301696 | 0.9286272 | 0.9270848 | 0.9255424 | 0.924
[15 empty] | 6.13 | 1.00088 | 0.9992224 | 0.9975648 | 0.9959072 | 0.9942496 | 0.992592 | 0.9909344 | 0.9892768 | 0.9876192 | 0.9859616 | 0.984304 | 0.9826464 | 0.9809888 | 0.9825088 | 0.9808464 | 0.976016 | 0.9743584 | 0.9727008 | 0.9710432 | 0.9693856 | 0.967728 | 0.9660704 | 0.9644128 | 0.9627552 | 0.9610976 | 0.95944 | 0.9579024 | 0.9563648 | 0.9548272 | 0.9532896 | 0.951752 | 0.9502144 | 0.9486768 | 0.9471392 | 0.9456016 | 0.944064 | 0.9425264 | 0.9409888 | 0.9394512 | 0.9379136 | 0.936376 | 0.9348384 | 0.9333008 | 0.9317632 | 0.9302256 | 0.928688 | 0.9271504 | 0.9256128 | 0.9240752 | 0.9225376 | 0.921
[15 empty] | 6.14 | 0.99764 | 0.9959872 | 0.9943344 | 0.9926816 | 0.9910288 | 0.989376 | 0.9877232 | 0.9860704 | 0.9844176 | 0.9827648 | 0.981112 | 0.9794592 | 0.9778064 | 0.9793312 | 0.9776736 | 0.972848 | 0.9711952 | 0.9695424 | 0.9678896 | 0.9662368 | 0.964584 | 0.9629312 | 0.9612784 | 0.9596256 | 0.9579728 | 0.95632 | 0.9547872 | 0.9532544 | 0.9517216 | 0.9501888 | 0.948656 | 0.9471232 | 0.9455904 | 0.9440576 | 0.9425248 | 0.940992 | 0.9394592 | 0.9379264 | 0.9363936 | 0.9348608 | 0.933328 | 0.9317952 | 0.9302624 | 0.9287296 | 0.9271968 | 0.925664 | 0.9241312 | 0.9225984 | 0.9210656 | 0.9195328 | 0.918
[15 empty] | 6.15 | 0.9944 | 0.992752 | 0.991104 | 0.989456 | 0.987808 | 0.98616 | 0.984512 | 0.982864 | 0.981216 | 0.979568 | 0.97792 | 0.976272 | 0.974624 | 0.9761536 | 0.9745008 | 0.96968 | 0.968032 | 0.966384 | 0.964736 | 0.963088 | 0.96144 | 0.959792 | 0.958144 | 0.956496 | 0.954848 | 0.9532 | 0.951672 | 0.950144 | 0.948616 | 0.947088 | 0.94556 | 0.944032 | 0.942504 | 0.940976 | 0.939448 | 0.93792 | 0.936392 | 0.934864 | 0.933336 | 0.931808 | 0.93028 | 0.928752 | 0.927224 | 0.925696 | 0.924168 | 0.92264 | 0.921112 | 0.919584 | 0.918056 | 0.916528 | 0.915
[15 empty] | 6.16 | 0.99116 | 0.9895168 | 0.9878736 | 0.9862304 | 0.9845872 | 0.982944 | 0.9813008 | 0.9796576 | 0.9780144 | 0.9763712 | 0.974728 | 0.9730848 | 0.9714416 | 0.972976 | 0.971328 | 0.966512 | 0.9648688 | 0.9632256 | 0.9615824 | 0.9599392 | 0.958296 | 0.9566528 | 0.9550096 | 0.9533664 | 0.9517232 | 0.95008 | 0.9485568 | 0.9470336 | 0.9455104 | 0.9439872 | 0.942464 | 0.9409408 | 0.9394176 | 0.9378944 | 0.9363712 | 0.934848 | 0.9333248 | 0.9318016 | 0.9302784 | 0.9287552 | 0.927232 | 0.9257088 | 0.9241856 | 0.9226624 | 0.9211392 | 0.919616 | 0.9180928 | 0.9165696 | 0.9150464 | 0.9135232 | 0.912
[15 empty] | 6.17 | 0.98792 | 0.9862816 | 0.9846432 | 0.9830048 | 0.9813664 | 0.979728 | 0.9780896 | 0.9764512 | 0.9748128 | 0.9731744 | 0.971536 | 0.9698976 | 0.9682592 | 0.9697984 | 0.9681552 | 0.963344 | 0.9617056 | 0.9600672 | 0.9584288 | 0.9567904 | 0.955152 | 0.9535136 | 0.9518752 | 0.9502368 | 0.9485984 | 0.94696 | 0.9454416 | 0.9439232 | 0.9424048 | 0.9408864 | 0.939368 | 0.9378496 | 0.9363312 | 0.9348128 | 0.9332944 | 0.931776 | 0.9302576 | 0.9287392 | 0.9272208 | 0.9257024 | 0.924184 | 0.9226656 | 0.9211472 | 0.9196288 | 0.9181104 | 0.916592 | 0.9150736 | 0.9135552 | 0.9120368 | 0.9105184 | 0.909
[15 empty] | 6.18 | 0.98468 | 0.9830464 | 0.9814128 | 0.9797792 | 0.9781456 | 0.976512 | 0.9748784 | 0.9732448 | 0.9716112 | 0.9699776 | 0.968344 | 0.9667104 | 0.9650768 | 0.9666208 | 0.9649824 | 0.960176 | 0.9585424 | 0.9569088 | 0.9552752 | 0.9536416 | 0.952008 | 0.9503744 | 0.9487408 | 0.9471072 | 0.9454736 | 0.94384 | 0.9423264 | 0.9408128 | 0.9392992 | 0.9377856 | 0.936272 | 0.9347584 | 0.9332448 | 0.9317312 | 0.9302176 | 0.928704 | 0.9271904 | 0.9256768 | 0.9241632 | 0.9226496 | 0.921136 | 0.9196224 | 0.9181088 | 0.9165952 | 0.9150816 | 0.913568 | 0.9120544 | 0.9105408 | 0.9090272 | 0.9075136 | 0.906
[15 empty] | 6.19 | 0.98144 | 0.9798112 | 0.9781824 | 0.9765536 | 0.9749248 | 0.973296 | 0.9716672 | 0.9700384 | 0.9684096 | 0.9667808 | 0.965152 | 0.9635232 | 0.9618944 | 0.9634432 | 0.9618096 | 0.957008 | 0.9553792 | 0.9537504 | 0.9521216 | 0.9504928 | 0.948864 | 0.9472352 | 0.9456064 | 0.9439776 | 0.9423488 | 0.94072 | 0.9392112 | 0.9377024 | 0.9361936 | 0.9346848 | 0.933176 | 0.9316672 | 0.9301584 | 0.9286496 | 0.9271408 | 0.925632 | 0.9241232 | 0.9226144 | 0.9211056 | 0.9195968 | 0.918088 | 0.9165792 | 0.9150704 | 0.9135616 | 0.9120528 | 0.910544 | 0.9090352 | 0.9075264 | 0.9060176 | 0.9045088 | 0.903
[15 empty] | 6.2 | 0.9782 | 0.976576 | 0.974952 | 0.973328 | 0.971704 | 0.97008 | 0.968456 | 0.966832 | 0.965208 | 0.963584 | 0.96196 | 0.960336 | 0.958712 | 0.9602656 | 0.9586368 | 0.95384 | 0.952216 | 0.950592 | 0.948968 | 0.947344 | 0.94572 | 0.944096 | 0.942472 | 0.940848 | 0.939224 | 0.9376 | 0.936096 | 0.934592 | 0.933088 | 0.931584 | 0.93008 | 0.928576 | 0.927072 | 0.925568 | 0.924064 | 0.92256 | 0.921056 | 0.919552 | 0.918048 | 0.916544 | 0.91504 | 0.913536 | 0.912032 | 0.910528 | 0.909024 | 0.90752 | 0.906016 | 0.904512 | 0.903008 | 0.901504 | 0.9
[15 empty] | 6.21 | 0.97496 | 0.9733408 | 0.9717216 | 0.9701024 | 0.9684832 | 0.966864 | 0.9652448 | 0.9636256 | 0.9620064 | 0.9603872 | 0.958768 | 0.9571488 | 0.9555296 | 0.957088 | 0.955464 | 0.950672 | 0.9490528 | 0.9474336 | 0.9458144 | 0.9441952 | 0.942576 | 0.9409568 | 0.9393376 | 0.9377184 | 0.9360992 | 0.93448 | 0.9329808 | 0.9314816 | 0.9299824 | 0.9284832 | 0.926984 | 0.9254848 | 0.9239856 | 0.9224864 | 0.9209872 | 0.919488 | 0.9179888 | 0.9164896 | 0.9149904 | 0.9134912 | 0.911992 | 0.9104928 | 0.9089936 | 0.9074944 | 0.9059952 | 0.904496 | 0.9029968 | 0.9014976 | 0.8999984 | 0.8984992 | 0.897
[15 empty] | 6.22 | 0.97172 | 0.9701056 | 0.9684912 | 0.9668768 | 0.9652624 | 0.963648 | 0.9620336 | 0.9604192 | 0.9588048 | 0.9571904 | 0.955576 | 0.9539616 | 0.9523472 | 0.9539104 | 0.9522912 | 0.947504 | 0.9458896 | 0.9442752 | 0.9426608 | 0.9410464 | 0.939432 | 0.9378176 | 0.9362032 | 0.9345888 | 0.9329744 | 0.93136 | 0.9298656 | 0.9283712 | 0.9268768 | 0.9253824 | 0.923888 | 0.9223936 | 0.9208992 | 0.9194048 | 0.9179104 | 0.916416 | 0.9149216 | 0.9134272 | 0.9119328 | 0.9104384 | 0.908944 | 0.9074496 | 0.9059552 | 0.9044608 | 0.9029664 | 0.901472 | 0.8999776 | 0.8984832 | 0.8969888 | 0.8954944 | 0.894
[15 empty] | 6.23 | 0.96848 | 0.9668704 | 0.9652608 | 0.9636512 | 0.9620416 | 0.960432 | 0.9588224 | 0.9572128 | 0.9556032 | 0.9539936 | 0.952384 | 0.9507744 | 0.9491648 | 0.9507328 | 0.9491184 | 0.944336 | 0.9427264 | 0.9411168 | 0.9395072 | 0.9378976 | 0.936288 | 0.9346784 | 0.9330688 | 0.9314592 | 0.9298496 | 0.92824 | 0.9267504 | 0.9252608 | 0.9237712 | 0.9222816 | 0.920792 | 0.9193024 | 0.9178128 | 0.9163232 | 0.9148336 | 0.913344 | 0.9118544 | 0.9103648 | 0.9088752 | 0.9073856 | 0.905896 | 0.9044064 | 0.9029168 | 0.9014272 | 0.8999376 | 0.898448 | 0.8969584 | 0.8954688 | 0.8939792 | 0.8924896 | 0.891
[15 empty] | 6.24 | 0.96524 | 0.9636352 | 0.9620304 | 0.9604256 | 0.9588208 | 0.957216 | 0.9556112 | 0.9540064 | 0.9524016 | 0.9507968 | 0.949192 | 0.9475872 | 0.9459824 | 0.9475552 | 0.9459456 | 0.941168 | 0.9395632 | 0.9379584 | 0.9363536 | 0.9347488 | 0.933144 | 0.9315392 | 0.9299344 | 0.9283296 | 0.9267248 | 0.92512 | 0.9236352 | 0.9221504 | 0.9206656 | 0.9191808 | 0.917696 | 0.9162112 | 0.9147264 | 0.9132416 | 0.9117568 | 0.910272 | 0.9087872 | 0.9073024 | 0.9058176 | 0.9043328 | 0.902848 | 0.9013632 | 0.8998784 | 0.8983936 | 0.8969088 | 0.895424 | 0.8939392 | 0.8924544 | 0.8909696 | 0.8894848 | 0.888
[15 empty] | 6.25 | 0.962 | 0.9604 | 0.9588 | 0.9572 | 0.9556 | 0.954 | 0.9524 | 0.9508 | 0.9492 | 0.9476 | 0.946 | 0.9444 | 0.9428 | 0.9443776 | 0.9427728 | 0.938 | 0.9364 | 0.9348 | 0.9332 | 0.9316 | 0.93 | 0.9284 | 0.9268 | 0.9252 | 0.9236 | 0.922 | 0.92052 | 0.91904 | 0.91756 | 0.91608 | 0.9146 | 0.91312 | 0.91164 | 0.91016 | 0.90868 | 0.9072 | 0.90572 | 0.90424 | 0.90276 | 0.90128 | 0.8998 | 0.89832 | 0.89684 | 0.89536 | 0.89388 | 0.8924 | 0.89092 | 0.88944 | 0.88796 | 0.88648 | 0.885
[29 empty] | 0.9412 | 0.9396
Directions:
1. Fill in the blue boxes with the data from the trial batch
2. Calculate the required T-TF for opening
a. Select the Data tab
b. Select Solver
c. Select Solve (do not change any values in the window)
d. Select Ok (do not change any values in the window)

## CurveDevelopment-Example
Tollway Testing Form (TTF) 010
|  | Illinois Tollway | [6 empty] | 5/9/2023
Concrete Maturity - Strength Development
Using Compressive Strength
[8 empty] | Report Date: | 2023-05-23 | [12 empty] | Y | Cone
Project No.: | I-20-2020 |  |  | Tester: | John Doe |  |  | Casting Date: | 2023-05-09 | [12 empty] | N | Cone/Split
Location: | I-294, MP 20.2 - 22.2 |  |  | Contractor: | Smooth Paving |  |  | Casting Time: | 8:00 | [13 empty] | Cone/Shear
Curve #: | 1 |  |  | Engineer: | Jane Smith |  |  | Opening Strength, psi | 2500 | [13 empty] | Shear
Columnar
Beam No. | Age at Break (hours or days) | Ave. Diameter "D" (in) | Ave. Length "L" (in) | Total Test Load (lbs) | Failure Type | Compressive Strength (psi) | T-TF Sensor 1 (F-Hours) | T-TF Sensor 2 (F-Hours) | Ave. T-TF (F-Hours) | Age | Average TTF | Average strength |  | ln(TTF)
1 | 1 | 5.98 | 12 | 30215 | Cone | 1075 | 1024 | 1052 |  | 1 | 1040 | 1113.333 |  | 6.946976
2 |  | 6.01 | 12.02 | 32145 | Cone | 1135 |  |  | 1040 | 2 | 2260 | 1906.667 |  | 7.72312 | [6 empty] | Solver | [7 empty] | Maturity | Strength
3 |  | 6 | 12 | 31895 | Cone | 1130 |  |  |  | 3 | 3555 | 2863.333 |  | 8.17611 | [6 empty] | Maturity | Compressive Strength | Calculated Strength | (calc-meas)^2 | (calc-ave)^2 | (meas-ave)^2 |  |  | 1 | 5.516255e-14
4 | 2 | 5.99 | 12 | 53157 | Cone | 1885 | 2304 | 2219 |  | 7 | 8030 | 4355 |  | 8.99094 | [6 empty] | 1040 | 1075 | 1039.273 | 1276.409 | 4703376.2 | 4549689 |  |  | 100 | 20.65946
5 |  | 6.01 | 12.01 | 53440 | Cone | 1885 |  |  | 2260 | 14 | 17125 | 5801.667 |  | 9.748295 | [6 empty] | 1040 | 1135 | 1039.273 | 9163.632 | 4703376.2 | 4297329 |  |  | 200 | 97.84085
6 |  | 6.02 | 12.03 | 55555 | Cone/Split | 1950 | [14 empty] | 1040 | 1130 | 1039.273 | 8231.364 | 4703376.2 | 4318084 |  |  | 300 | 203.1745
7 | 3 | 6 | 12.01 | 82555 | Cone | 2920 | 3456 | 3655 |  |  |  | linest | 1720.522 | -11101.73 | [6 empty] | 2260 | 1885 | 2050.613 | 27427.55 | 1339545.5 | 1750329 |  |  | 400 | 319.2361
8 |  | 6 | 12 | 79585 | Cone | 2815 |  |  | 3555 |  |  |  | f'c = 1720.5 * ln(TTF) + -11101.7 | [7 empty] | 2260 | 1885 | 2050.613 | 27427.55 | 1339545.5 | 1750329 |  |  | 500 | 438.216
9 |  | 6.01 | 12 | 80985 | Shear | 2855 | [14 empty] | 2260 | 1950 | 2050.613 | 10122.9 | 1339545.5 | 1582564 |  |  | 600 | 556.4574
10 | 7 | 5.99 | 12.02 | 125055 | Cone | 4440 | 8064 | 7996 | [12 empty] | 3555 | 2920 | 2796.793 | 15180.07 | 169091.6 | 82944 |  |  | 700 | 672.2019
11 |  | 5.99 | 12.03 | 120950 | Cone | 4290 |  |  | 8030 | [11 empty] | 3555 | 2815 | 2796.793 | 331.511 | 169091.6 | 154449 |  |  | 800 | 784.6207
12 |  | 6.01 | 12 | 122955 | Columnar | 4335 | [14 empty] | 3555 | 2855 | 2796.793 | 3388.106 | 169091.6 | 124609 |  |  | 900 | 893.3637
13 | 14 | 6.02 | 12.01 | 165525 | Cone | 5815 | 17035 | 17211 | [12 empty] | 8030 | 4440 | 4324.559 | 13326.68 | 1246703.5 | 1517824 |  |  | 1000 | 998.3347
14 |  | 6.01 | 12.01 | 167890 | Cone | 5920 |  |  | 17125 | [11 empty] | 8030 | 4290 | 4324.559 | 1194.308 | 1246703.5 | 1170724 |  |  | 1100 | 1099.574
15 |  | 6 | 11.99 | 160255 | Cone | 5670 | [14 empty] | 8030 | 4335 | 4324.559 | 109.0193 | 1246703.5 | 1270129 |  |  | 1200 | 1197.196
[21 empty] | 17125 | 5815 | 5818.674 | 13.49615 | 6815617.2 | 6796449 |  |  | 1300 | 1291.35
[21 empty] | 17125 | 5920 | 5818.674 | 10267.02 | 6815617.2 | 7354944 |  |  | 1400 | 1382.203
[21 empty] | 17125 | 5670 | 5818.674 | 22103.87 | 6815617.2 | 6061444 |  |  | 1500 | 1469.924
[24 empty] | 0 |  |  |  |  | 1600 | 1554.683
[22 empty] | 3208 |  | 149563.5 | 42823001.9 | 42781840 |  |  | 1700 | 1636.642
[29 empty] | 1800 | 1715.955
[29 empty] | 1900 | 1792.768
[21 empty] | 0 | 0 |  |  | R2 | 0.996504 |  |  | 2000 | 1867.217
[21 empty] | Su | 13623.19 | [6 empty] | 2100 | 1939.43
[21 empty] | t | 11373.81 | [6 empty] | 2200 | 2009.525
[21 empty] | a | 0.3951228 | [6 empty] | 2300 | 2077.614
[29 empty] | 2400 | 2143.799
[22 empty] | #DIV/0! | [6 empty] | 2500 | 2208.177
[29 empty] | 2600 | 2270.837
[29 empty] | 2700 | 2331.862
[29 empty] | 2800 | 2391.33
[29 empty] | 2900 | 2449.314
[29 empty] | 3000 | 2505.881
[29 empty] | 3500 | 2769.561
[6 empty] | Su= | 13623.19 | [21 empty] | 4000 | 3005.858
Required T-TF for Opening |  |  | 2990 | F-hours |  | t= | 11373.81 | [21 empty] | 4500 | 3219.678
[6 empty] | a= | 0.395 | [21 empty] | 5000 | 3414.736
[29 empty] | 5500 | 3593.904
Comments: | [28 empty] | 6000 | 3759.453
[29 empty] | 6500 | 3913.201
[29 empty] | 7000 | 4056.63
Mix Information | [28 empty] | 7500 | 4190.963
Mix No. |  |  |  |  | Certified Contractor Rep: | [23 empty] | 8000 | 4317.221
Truck No. | [28 empty] | 8500 | 4436.261
Air, % | [28 empty] | 9000 | 4548.816
Slump, in. |  |  |  |  | Maturity Curve Reviewed by: | [23 empty] | 9500 | 4655.512
W/C Ratio | [28 empty] | 10000 | 4756.89
[29 empty] | 10500 | 4853.421
[29 empty] | 11000 | 4945.517
[29 empty] | 11500 | 5033.54
[29 empty] | 12000 | 5117.81
[29 empty] | 12500 | 5198.612
[29 empty] | 13000 | 5276.2
[29 empty] | 13500 | 5350.801
[29 empty] | 14000 | 5422.62
[29 empty] | 14500 | 5491.842
[29 empty] | 15000 | 5558.634
[29 empty] | 15500 | 5623.147
[29 empty] | 16000 | 5685.52
[29 empty] | 16500 | 5745.88
[29 empty] | 17000 | 5804.342
[29 empty] | 17500 | 5861.013
[29 empty] | 18000 | 5915.989
[29 empty] | 18500 | 5969.362
[29 empty] | 19000 | 6021.215
[29 empty] | 19500 | 6071.625
[29 empty] | 20000 | 6120.663
[29 empty] | 20500 | 6168.395
[29 empty] | 21000 | 6214.884
[29 empty] | 21500 | 6260.188
[29 empty] | 22000 | 6304.359
[29 empty] | 22500 | 6347.449
[29 empty] | 23000 | 6389.504
[29 empty] | 23500 | 6430.57
[29 empty] | 24000 | 6470.686
[29 empty] | 24500 | 6509.893
[29 empty] | 25000 | 6548.226
[16 empty] | 5.75 | 5.76 | 5.77 | 5.78 | 5.79 | 5.8 | 5.81 | 5.82 | 5.83 | 5.84 | 5.85 | 5.86 | 5.87 |  |  | 5.9 | 5.91 | 5.92 | 5.93 | 5.94 | 5.95 | 5.96 | 5.97 | 5.98 | 5.99 | 6 | 6.01 | 6.02 | 6.03 | 6.04 | 6.05 | 6.06 | 6.07 | 6.08 | 6.09 | 6.1 | 6.11 | 6.12 | 6.13 | 6.14 | 6.15 | 6.16 | 6.17 | 6.18 | 6.19 | 6.2 | 6.21 | 6.22 | 6.23 | 6.24 | 6.25
[15 empty] | 5.75 | 1.136 | 1.13412 | 1.13224 | 1.13036 | 1.12848 | 1.1266 | 1.12472 | 1.12284 | 1.12096 | 1.11908 | 1.1172 | 1.11532 | 1.11344 | 5.88 | 5.89 | 1.1078 | 1.10592 | 1.10404 | 1.10216 | 1.10028 | 1.0984 | 1.09652 | 1.09464 | 1.09276 | 1.09088 | 1.089 | 1.08724 | 1.08548 | 1.08372 | 1.08196 | 1.0802 | 1.07844 | 1.07668 | 1.07492 | 1.07316 | 1.0714 | 1.06964 | 1.06788 | 1.06612 | 1.06436 | 1.0626 | 1.06084 | 1.05908 | 1.05732 | 1.05556 | 1.0538 | 1.05204 | 1.05028 | 1.04852 | 1.04676 | 1.045
[15 empty] | 5.76 | 1.13228 | 1.1304064 | 1.1285328 | 1.1266592 | 1.1247856 | 1.122912 | 1.1210384 | 1.1191648 | 1.1172912 | 1.1154176 | 1.113544 | 1.1116704 | 1.1097968 | 1.11156 | 1.10968 | 1.104176 | 1.1023024 | 1.1004288 | 1.0985552 | 1.0966816 | 1.094808 | 1.0929344 | 1.0910608 | 1.0891872 | 1.0873136 | 1.08544 | 1.0836864 | 1.0819328 | 1.0801792 | 1.0784256 | 1.076672 | 1.0749184 | 1.0731648 | 1.0714112 | 1.0696576 | 1.067904 | 1.0661504 | 1.0643968 | 1.0626432 | 1.0608896 | 1.059136 | 1.0573824 | 1.0556288 | 1.0538752 | 1.0521216 | 1.050368 | 1.0486144 | 1.0468608 | 1.0451072 | 1.0433536 | 1.0416
[15 empty] | 5.77 | 1.12856 | 1.1266928 | 1.1248256 | 1.1229584 | 1.1210912 | 1.119224 | 1.1173568 | 1.1154896 | 1.1136224 | 1.1117552 | 1.109888 | 1.1080208 | 1.1061536 | 1.1079232 | 1.1060496 | 1.100552 | 1.0986848 | 1.0968176 | 1.0949504 | 1.0930832 | 1.091216 | 1.0893488 | 1.0874816 | 1.0856144 | 1.0837472 | 1.08188 | 1.0801328 | 1.0783856 | 1.0766384 | 1.0748912 | 1.073144 | 1.0713968 | 1.0696496 | 1.0679024 | 1.0661552 | 1.064408 | 1.0626608 | 1.0609136 | 1.0591664 | 1.0574192 | 1.055672 | 1.0539248 | 1.0521776 | 1.0504304 | 1.0486832 | 1.046936 | 1.0451888 | 1.0434416 | 1.0416944 | 1.0399472 | 1.0382
[15 empty] | 5.78 | 1.12484 | 1.1229792 | 1.1211184 | 1.1192576 | 1.1173968 | 1.115536 | 1.1136752 | 1.1118144 | 1.1099536 | 1.1080928 | 1.106232 | 1.1043712 | 1.1025104 | 1.1042864 | 1.1024192 | 1.096928 | 1.0950672 | 1.0932064 | 1.0913456 | 1.0894848 | 1.087624 | 1.0857632 | 1.0839024 | 1.0820416 | 1.0801808 | 1.07832 | 1.0765792 | 1.0748384 | 1.0730976 | 1.0713568 | 1.069616 | 1.0678752 | 1.0661344 | 1.0643936 | 1.0626528 | 1.060912 | 1.0591712 | 1.0574304 | 1.0556896 | 1.0539488 | 1.052208 | 1.0504672 | 1.0487264 | 1.0469856 | 1.0452448 | 1.043504 | 1.0417632 | 1.0400224 | 1.0382816 | 1.0365408 | 1.0348
[15 empty] | 5.79 | 1.12112 | 1.1192656 | 1.1174112 | 1.1155568 | 1.1137024 | 1.111848 | 1.1099936 | 1.1081392 | 1.1062848 | 1.1044304 | 1.102576 | 1.1007216 | 1.0988672 | 1.1006496 | 1.0987888 | 1.093304 | 1.0914496 | 1.0895952 | 1.0877408 | 1.0858864 | 1.084032 | 1.0821776 | 1.0803232 | 1.0784688 | 1.0766144 | 1.07476 | 1.0730256 | 1.0712912 | 1.0695568 | 1.0678224 | 1.066088 | 1.0643536 | 1.0626192 | 1.0608848 | 1.0591504 | 1.057416 | 1.0556816 | 1.0539472 | 1.0522128 | 1.0504784 | 1.048744 | 1.0470096 | 1.0452752 | 1.0435408 | 1.0418064 | 1.040072 | 1.0383376 | 1.0366032 | 1.0348688 | 1.0331344 | 1.0314
[15 empty] | 5.8 | 1.1174 | 1.115552 | 1.113704 | 1.111856 | 1.110008 | 1.10816 | 1.106312 | 1.104464 | 1.102616 | 1.100768 | 1.09892 | 1.097072 | 1.095224 | 1.0970128 | 1.0951584 | 1.08968 | 1.087832 | 1.085984 | 1.084136 | 1.082288 | 1.08044 | 1.078592 | 1.076744 | 1.074896 | 1.073048 | 1.0712 | 1.069472 | 1.067744 | 1.066016 | 1.064288 | 1.06256 | 1.060832 | 1.059104 | 1.057376 | 1.055648 | 1.05392 | 1.052192 | 1.050464 | 1.048736 | 1.047008 | 1.04528 | 1.043552 | 1.041824 | 1.040096 | 1.038368 | 1.03664 | 1.034912 | 1.033184 | 1.031456 | 1.029728 | 1.028
[15 empty] | 5.81 | 1.11368 | 1.1118384 | 1.1099968 | 1.1081552 | 1.1063136 | 1.104472 | 1.1026304 | 1.1007888 | 1.0989472 | 1.0971056 | 1.095264 | 1.0934224 | 1.0915808 | 1.093376 | 1.091528 | 1.086056 | 1.0842144 | 1.0823728 | 1.0805312 | 1.0786896 | 1.076848 | 1.0750064 | 1.0731648 | 1.0713232 | 1.0694816 | 1.06764 | 1.0659184 | 1.0641968 | 1.0624752 | 1.0607536 | 1.059032 | 1.0573104 | 1.0555888 | 1.0538672 | 1.0521456 | 1.050424 | 1.0487024 | 1.0469808 | 1.0452592 | 1.0435376 | 1.041816 | 1.0400944 | 1.0383728 | 1.0366512 | 1.0349296 | 1.033208 | 1.0314864 | 1.0297648 | 1.0280432 | 1.0263216 | 1.0246
[15 empty] | 5.82 | 1.10996 | 1.1081248 | 1.1062896 | 1.1044544 | 1.1026192 | 1.100784 | 1.0989488 | 1.0971136 | 1.0952784 | 1.0934432 | 1.091608 | 1.0897728 | 1.0879376 | 1.0897392 | 1.0878976 | 1.082432 | 1.0805968 | 1.0787616 | 1.0769264 | 1.0750912 | 1.073256 | 1.0714208 | 1.0695856 | 1.0677504 | 1.0659152 | 1.06408 | 1.0623648 | 1.0606496 | 1.0589344 | 1.0572192 | 1.055504 | 1.0537888 | 1.0520736 | 1.0503584 | 1.0486432 | 1.046928 | 1.0452128 | 1.0434976 | 1.0417824 | 1.0400672 | 1.038352 | 1.0366368 | 1.0349216 | 1.0332064 | 1.0314912 | 1.029776 | 1.0280608 | 1.0263456 | 1.0246304 | 1.0229152 | 1.0212
[15 empty] | 5.83 | 1.10624 | 1.1044112 | 1.1025824 | 1.1007536 | 1.0989248 | 1.097096 | 1.0952672 | 1.0934384 | 1.0916096 | 1.0897808 | 1.087952 | 1.0861232 | 1.0842944 | 1.0861024 | 1.0842672 | 1.078808 | 1.0769792 | 1.0751504 | 1.0733216 | 1.0714928 | 1.069664 | 1.0678352 | 1.0660064 | 1.0641776 | 1.0623488 | 1.06052 | 1.0588112 | 1.0571024 | 1.0553936 | 1.0536848 | 1.051976 | 1.0502672 | 1.0485584 | 1.0468496 | 1.0451408 | 1.043432 | 1.0417232 | 1.0400144 | 1.0383056 | 1.0365968 | 1.034888 | 1.0331792 | 1.0314704 | 1.0297616 | 1.0280528 | 1.026344 | 1.0246352 | 1.0229264 | 1.0212176 | 1.0195088 | 1.0178
[15 empty] | 5.84 | 1.10252 | 1.1006976 | 1.0988752 | 1.0970528 | 1.0952304 | 1.093408 | 1.0915856 | 1.0897632 | 1.0879408 | 1.0861184 | 1.084296 | 1.0824736 | 1.0806512 | 1.0824656 | 1.0806368 | 1.075184 | 1.0733616 | 1.0715392 | 1.0697168 | 1.0678944 | 1.066072 | 1.0642496 | 1.0624272 | 1.0606048 | 1.0587824 | 1.05696 | 1.0552576 | 1.0535552 | 1.0518528 | 1.0501504 | 1.048448 | 1.0467456 | 1.0450432 | 1.0433408 | 1.0416384 | 1.039936 | 1.0382336 | 1.0365312 | 1.0348288 | 1.0331264 | 1.031424 | 1.0297216 | 1.0280192 | 1.0263168 | 1.0246144 | 1.022912 | 1.0212096 | 1.0195072 | 1.0178048 | 1.0161024 | 1.0144
[15 empty] | 5.85 | 1.0988 | 1.096984 | 1.095168 | 1.093352 | 1.091536 | 1.08972 | 1.087904 | 1.086088 | 1.084272 | 1.082456 | 1.08064 | 1.078824 | 1.077008 | 1.0788288 | 1.0770064 | 1.07156 | 1.069744 | 1.067928 | 1.066112 | 1.064296 | 1.06248 | 1.060664 | 1.058848 | 1.057032 | 1.055216 | 1.0534 | 1.051704 | 1.050008 | 1.048312 | 1.046616 | 1.04492 | 1.043224 | 1.041528 | 1.039832 | 1.038136 | 1.03644 | 1.034744 | 1.033048 | 1.031352 | 1.029656 | 1.02796 | 1.026264 | 1.024568 | 1.022872 | 1.021176 | 1.01948 | 1.017784 | 1.016088 | 1.014392 | 1.012696 | 1.011
[15 empty] | 5.86 | 1.09508 | 1.0932704 | 1.0914608 | 1.0896512 | 1.0878416 | 1.086032 | 1.0842224 | 1.0824128 | 1.0806032 | 1.0787936 | 1.076984 | 1.0751744 | 1.0733648 | 1.075192 | 1.073376 | 1.067936 | 1.0661264 | 1.0643168 | 1.0625072 | 1.0606976 | 1.058888 | 1.0570784 | 1.0552688 | 1.0534592 | 1.0516496 | 1.04984 | 1.0481504 | 1.0464608 | 1.0447712 | 1.0430816 | 1.041392 | 1.0397024 | 1.0380128 | 1.0363232 | 1.0346336 | 1.032944 | 1.0312544 | 1.0295648 | 1.0278752 | 1.0261856 | 1.024496 | 1.0228064 | 1.0211168 | 1.0194272 | 1.0177376 | 1.016048 | 1.0143584 | 1.0126688 | 1.0109792 | 1.0092896 | 1.0076
[15 empty] | 5.87 | 1.09136 | 1.0895568 | 1.0877536 | 1.0859504 | 1.0841472 | 1.082344 | 1.0805408 | 1.0787376 | 1.0769344 | 1.0751312 | 1.073328 | 1.0715248 | 1.0697216 | 1.0715552 | 1.0697456 | 1.064312 | 1.0625088 | 1.0607056 | 1.0589024 | 1.0570992 | 1.055296 | 1.0534928 | 1.0516896 | 1.0498864 | 1.0480832 | 1.04628 | 1.0445968 | 1.0429136 | 1.0412304 | 1.0395472 | 1.037864 | 1.0361808 | 1.0344976 | 1.0328144 | 1.0311312 | 1.029448 | 1.0277648 | 1.0260816 | 1.0243984 | 1.0227152 | 1.021032 | 1.0193488 | 1.0176656 | 1.0159824 | 1.0142992 | 1.012616 | 1.0109328 | 1.0092496 | 1.0075664 | 1.0058832 | 1.0042
[15 empty] | 5.88 | 1.08764 | 1.0858432 | 1.0840464 | 1.0822496 | 1.0804528 | 1.078656 | 1.0768592 | 1.0750624 | 1.0732656 | 1.0714688 | 1.069672 | 1.0678752 | 1.0660784 | 1.0679184 | 1.0661152 | 1.060688 | 1.0588912 | 1.0570944 | 1.0552976 | 1.0535008 | 1.051704 | 1.0499072 | 1.0481104 | 1.0463136 | 1.0445168 | 1.04272 | 1.0410432 | 1.0393664 | 1.0376896 | 1.0360128 | 1.034336 | 1.0326592 | 1.0309824 | 1.0293056 | 1.0276288 | 1.025952 | 1.0242752 | 1.0225984 | 1.0209216 | 1.0192448 | 1.017568 | 1.0158912 | 1.0142144 | 1.0125376 | 1.0108608 | 1.009184 | 1.0075072 | 1.0058304 | 1.0041536 | 1.0024768 | 1.0008
[15 empty] | 5.89 | 1.08392 | 1.0821296 | 1.0803392 | 1.0785488 | 1.0767584 | 1.074968 | 1.0731776 | 1.0713872 | 1.0695968 | 1.0678064 | 1.066016 | 1.0642256 | 1.0624352 | 1.0642816 | 1.0624848 | 1.057064 | 1.0552736 | 1.0534832 | 1.0516928 | 1.0499024 | 1.048112 | 1.0463216 | 1.0445312 | 1.0427408 | 1.0409504 | 1.03916 | 1.0374896 | 1.0358192 | 1.0341488 | 1.0324784 | 1.030808 | 1.0291376 | 1.0274672 | 1.0257968 | 1.0241264 | 1.022456 | 1.0207856 | 1.0191152 | 1.0174448 | 1.0157744 | 1.014104 | 1.0124336 | 1.0107632 | 1.0090928 | 1.0074224 | 1.005752 | 1.0040816 | 1.0024112 | 1.0007408 | 0.9990704 | 0.9974
[15 empty] | 5.9 | 1.0802 | 1.078416 | 1.076632 | 1.074848 | 1.073064 | 1.07128 | 1.069496 | 1.067712 | 1.065928 | 1.064144 | 1.06236 | 1.060576 | 1.058792 | 1.0606448 | 1.0588544 | 1.05344 | 1.051656 | 1.049872 | 1.048088 | 1.046304 | 1.04452 | 1.042736 | 1.040952 | 1.039168 | 1.037384 | 1.0356 | 1.033936 | 1.032272 | 1.030608 | 1.028944 | 1.02728 | 1.025616 | 1.023952 | 1.022288 | 1.020624 | 1.01896 | 1.017296 | 1.015632 | 1.013968 | 1.012304 | 1.01064 | 1.008976 | 1.007312 | 1.005648 | 1.003984 | 1.00232 | 1.000656 | 0.998992 | 0.997328 | 0.995664 | 0.994
[15 empty] | 5.91 | 1.07648 | 1.0747024 | 1.0729248 | 1.0711472 | 1.0693696 | 1.067592 | 1.0658144 | 1.0640368 | 1.0622592 | 1.0604816 | 1.058704 | 1.0569264 | 1.0551488 | 1.057008 | 1.055224 | 1.049816 | 1.0480384 | 1.0462608 | 1.0444832 | 1.0427056 | 1.040928 | 1.0391504 | 1.0373728 | 1.0355952 | 1.0338176 | 1.03204 | 1.0303824 | 1.0287248 | 1.0270672 | 1.0254096 | 1.023752 | 1.0220944 | 1.0204368 | 1.0187792 | 1.0171216 | 1.015464 | 1.0138064 | 1.0121488 | 1.0104912 | 1.0088336 | 1.007176 | 1.0055184 | 1.0038608 | 1.0022032 | 1.0005456 | 0.998888 | 0.9972304 | 0.9955728 | 0.9939152 | 0.9922576 | 0.9906
[15 empty] | 5.92 | 1.07276 | 1.0709888 | 1.0692176 | 1.0674464 | 1.0656752 | 1.063904 | 1.0621328 | 1.0603616 | 1.0585904 | 1.0568192 | 1.055048 | 1.0532768 | 1.0515056 | 1.0533712 | 1.0515936 | 1.046192 | 1.0444208 | 1.0426496 | 1.0408784 | 1.0391072 | 1.037336 | 1.0355648 | 1.0337936 | 1.0320224 | 1.0302512 | 1.02848 | 1.0268288 | 1.0251776 | 1.0235264 | 1.0218752 | 1.020224 | 1.0185728 | 1.0169216 | 1.0152704 | 1.0136192 | 1.011968 | 1.0103168 | 1.0086656 | 1.0070144 | 1.0053632 | 1.003712 | 1.0020608 | 1.0004096 | 0.9987584 | 0.9971072 | 0.995456 | 0.9938048 | 0.9921536 | 0.9905024 | 0.9888512 | 0.9872
[15 empty] | 5.93 | 1.06904 | 1.0672752 | 1.0655104 | 1.0637456 | 1.0619808 | 1.060216 | 1.0584512 | 1.0566864 | 1.0549216 | 1.0531568 | 1.051392 | 1.0496272 | 1.0478624 | 1.0497344 | 1.0479632 | 1.042568 | 1.0408032 | 1.0390384 | 1.0372736 | 1.0355088 | 1.033744 | 1.0319792 | 1.0302144 | 1.0284496 | 1.0266848 | 1.02492 | 1.0232752 | 1.0216304 | 1.0199856 | 1.0183408 | 1.016696 | 1.0150512 | 1.0134064 | 1.0117616 | 1.0101168 | 1.008472 | 1.0068272 | 1.0051824 | 1.0035376 | 1.0018928 | 1.000248 | 0.9986032 | 0.9969584 | 0.9953136 | 0.9936688 | 0.992024 | 0.9903792 | 0.9887344 | 0.9870896 | 0.9854448 | 0.9838
[15 empty] | 5.94 | 1.06532 | 1.0635616 | 1.0618032 | 1.0600448 | 1.0582864 | 1.056528 | 1.0547696 | 1.0530112 | 1.0512528 | 1.0494944 | 1.047736 | 1.0459776 | 1.0442192 | 1.0460976 | 1.0443328 | 1.038944 | 1.0371856 | 1.0354272 | 1.0336688 | 1.0319104 | 1.030152 | 1.0283936 | 1.0266352 | 1.0248768 | 1.0231184 | 1.02136 | 1.0197216 | 1.0180832 | 1.0164448 | 1.0148064 | 1.013168 | 1.0115296 | 1.0098912 | 1.0082528 | 1.0066144 | 1.004976 | 1.0033376 | 1.0016992 | 1.0000608 | 0.9984224 | 0.996784 | 0.9951456 | 0.9935072 | 0.9918688 | 0.9902304 | 0.988592 | 0.9869536 | 0.9853152 | 0.9836768 | 0.9820384 | 0.9804
[15 empty] | 5.95 | 1.0616 | 1.059848 | 1.058096 | 1.056344 | 1.054592 | 1.05284 | 1.051088 | 1.049336 | 1.047584 | 1.045832 | 1.04408 | 1.042328 | 1.040576 | 1.0424608 | 1.0407024 | 1.03532 | 1.033568 | 1.031816 | 1.030064 | 1.028312 | 1.02656 | 1.024808 | 1.023056 | 1.021304 | 1.019552 | 1.0178 | 1.016168 | 1.014536 | 1.012904 | 1.011272 | 1.00964 | 1.008008 | 1.006376 | 1.004744 | 1.003112 | 1.00148 | 0.999848 | 0.998216 | 0.996584 | 0.994952 | 0.99332 | 0.991688 | 0.990056 | 0.988424 | 0.986792 | 0.98516 | 0.983528 | 0.981896 | 0.980264 | 0.978632 | 0.977
[15 empty] | 5.96 | 1.05788 | 1.0561344 | 1.0543888 | 1.0526432 | 1.0508976 | 1.049152 | 1.0474064 | 1.0456608 | 1.0439152 | 1.0421696 | 1.040424 | 1.0386784 | 1.0369328 | 1.038824 | 1.037072 | 1.031696 | 1.0299504 | 1.0282048 | 1.0264592 | 1.0247136 | 1.022968 | 1.0212224 | 1.0194768 | 1.0177312 | 1.0159856 | 1.01424 | 1.0126144 | 1.0109888 | 1.0093632 | 1.0077376 | 1.006112 | 1.0044864 | 1.0028608 | 1.0012352 | 0.9996096 | 0.997984 | 0.9963584 | 0.9947328 | 0.9931072 | 0.9914816 | 0.989856 | 0.9882304 | 0.9866048 | 0.9849792 | 0.9833536 | 0.981728 | 0.9801024 | 0.9784768 | 0.9768512 | 0.9752256 | 0.9736
[15 empty] | 5.97 | 1.05416 | 1.0524208 | 1.0506816 | 1.0489424 | 1.0472032 | 1.045464 | 1.0437248 | 1.0419856 | 1.0402464 | 1.0385072 | 1.036768 | 1.0350288 | 1.0332896 | 1.0351872 | 1.0334416 | 1.028072 | 1.0263328 | 1.0245936 | 1.0228544 | 1.0211152 | 1.019376 | 1.0176368 | 1.0158976 | 1.0141584 | 1.0124192 | 1.01068 | 1.0090608 | 1.0074416 | 1.0058224 | 1.0042032 | 1.002584 | 1.0009648 | 0.9993456 | 0.9977264 | 0.9961072 | 0.994488 | 0.9928688 | 0.9912496 | 0.9896304 | 0.9880112 | 0.986392 | 0.9847728 | 0.9831536 | 0.9815344 | 0.9799152 | 0.978296 | 0.9766768 | 0.9750576 | 0.9734384 | 0.9718192 | 0.9702
[15 empty] | 5.98 | 1.05044 | 1.0487072 | 1.0469744 | 1.0452416 | 1.0435088 | 1.041776 | 1.0400432 | 1.0383104 | 1.0365776 | 1.0348448 | 1.033112 | 1.0313792 | 1.0296464 | 1.0315504 | 1.0298112 | 1.024448 | 1.0227152 | 1.0209824 | 1.0192496 | 1.0175168 | 1.015784 | 1.0140512 | 1.0123184 | 1.0105856 | 1.0088528 | 1.00712 | 1.0055072 | 1.0038944 | 1.0022816 | 1.0006688 | 0.999056 | 0.9974432 | 0.9958304 | 0.9942176 | 0.9926048 | 0.990992 | 0.9893792 | 0.9877664 | 0.9861536 | 0.9845408 | 0.982928 | 0.9813152 | 0.9797024 | 0.9780896 | 0.9764768 | 0.974864 | 0.9732512 | 0.9716384 | 0.9700256 | 0.9684128 | 0.9668
[15 empty] | 5.99 | 1.04672 | 1.0449936 | 1.0432672 | 1.0415408 | 1.0398144 | 1.038088 | 1.0363616 | 1.0346352 | 1.0329088 | 1.0311824 | 1.029456 | 1.0277296 | 1.0260032 | 1.0279136 | 1.0261808 | 1.020824 | 1.0190976 | 1.0173712 | 1.0156448 | 1.0139184 | 1.012192 | 1.0104656 | 1.0087392 | 1.0070128 | 1.0052864 | 1.00356 | 1.0019536 | 1.0003472 | 0.9987408 | 0.9971344 | 0.995528 | 0.9939216 | 0.9923152 | 0.9907088 | 0.9891024 | 0.987496 | 0.9858896 | 0.9842832 | 0.9826768 | 0.9810704 | 0.979464 | 0.9778576 | 0.9762512 | 0.9746448 | 0.9730384 | 0.971432 | 0.9698256 | 0.9682192 | 0.9666128 | 0.9650064 | 0.9634
[15 empty] | 6 | 1.043 | 1.04128 | 1.03956 | 1.03784 | 1.03612 | 1.0344 | 1.03268 | 1.03096 | 1.02924 | 1.02752 | 1.0258 | 1.02408 | 1.02236 | 1.0242768 | 1.0225504 | 1.0172 | 1.01548 | 1.01376 | 1.01204 | 1.01032 | 1.0086 | 1.00688 | 1.00516 | 1.00344 | 1.00172 | 1 | 0.9984 | 0.9968 | 0.9952 | 0.9936 | 0.992 | 0.9904 | 0.9888 | 0.9872 | 0.9856 | 0.984 | 0.9824 | 0.9808 | 0.9792 | 0.9776 | 0.976 | 0.9744 | 0.9728 | 0.9712 | 0.9696 | 0.968 | 0.9664 | 0.9648 | 0.9632 | 0.9616 | 0.96
[15 empty] | 6.01 | 1.03976 | 1.0380448 | 1.0363296 | 1.0346144 | 1.0328992 | 1.031184 | 1.0294688 | 1.0277536 | 1.0260384 | 1.0243232 | 1.022608 | 1.0208928 | 1.0191776 | 1.02064 | 1.01892 | 1.014032 | 1.0123168 | 1.0106016 | 1.0088864 | 1.0071712 | 1.005456 | 1.0037408 | 1.0020256 | 1.0003104 | 0.9985952 | 0.99688 | 0.9952848 | 0.9936896 | 0.9920944 | 0.9904992 | 0.988904 | 0.9873088 | 0.9857136 | 0.9841184 | 0.9825232 | 0.980928 | 0.9793328 | 0.9777376 | 0.9761424 | 0.9745472 | 0.972952 | 0.9713568 | 0.9697616 | 0.9681664 | 0.9665712 | 0.964976 | 0.9633808 | 0.9617856 | 0.9601904 | 0.9585952 | 0.957
[15 empty] | 6.02 | 1.03652 | 1.0348096 | 1.0330992 | 1.0313888 | 1.0296784 | 1.027968 | 1.0262576 | 1.0245472 | 1.0228368 | 1.0211264 | 1.019416 | 1.0177056 | 1.0159952 | 1.0174624 | 1.0157472 | 1.010864 | 1.0091536 | 1.0074432 | 1.0057328 | 1.0040224 | 1.002312 | 1.0006016 | 0.9988912 | 0.9971808 | 0.9954704 | 0.99376 | 0.9921696 | 0.9905792 | 0.9889888 | 0.9873984 | 0.985808 | 0.9842176 | 0.9826272 | 0.9810368 | 0.9794464 | 0.977856 | 0.9762656 | 0.9746752 | 0.9730848 | 0.9714944 | 0.969904 | 0.9683136 | 0.9667232 | 0.9651328 | 0.9635424 | 0.961952 | 0.9603616 | 0.9587712 | 0.9571808 | 0.9555904 | 0.954
[15 empty] | 6.03 | 1.03328 | 1.0315744 | 1.0298688 | 1.0281632 | 1.0264576 | 1.024752 | 1.0230464 | 1.0213408 | 1.0196352 | 1.0179296 | 1.016224 | 1.0145184 | 1.0128128 | 1.0142848 | 1.0125744 | 1.007696 | 1.0059904 | 1.0042848 | 1.0025792 | 1.0008736 | 0.999168 | 0.9974624 | 0.9957568 | 0.9940512 | 0.9923456 | 0.99064 | 0.9890544 | 0.9874688 | 0.9858832 | 0.9842976 | 0.982712 | 0.9811264 | 0.9795408 | 0.9779552 | 0.9763696 | 0.974784 | 0.9731984 | 0.9716128 | 0.9700272 | 0.9684416 | 0.966856 | 0.9652704 | 0.9636848 | 0.9620992 | 0.9605136 | 0.958928 | 0.9573424 | 0.9557568 | 0.9541712 | 0.9525856 | 0.951
[15 empty] | 6.04 | 1.03004 | 1.0283392 | 1.0266384 | 1.0249376 | 1.0232368 | 1.021536 | 1.0198352 | 1.0181344 | 1.0164336 | 1.0147328 | 1.013032 | 1.0113312 | 1.0096304 | 1.0111072 | 1.0094016 | 1.004528 | 1.0028272 | 1.0011264 | 0.9994256 | 0.9977248 | 0.996024 | 0.9943232 | 0.9926224 | 0.9909216 | 0.9892208 | 0.98752 | 0.9859392 | 0.9843584 | 0.9827776 | 0.9811968 | 0.979616 | 0.9780352 | 0.9764544 | 0.9748736 | 0.9732928 | 0.971712 | 0.9701312 | 0.9685504 | 0.9669696 | 0.9653888 | 0.963808 | 0.9622272 | 0.9606464 | 0.9590656 | 0.9574848 | 0.955904 | 0.9543232 | 0.9527424 | 0.9511616 | 0.9495808 | 0.948
[15 empty] | 6.05 | 1.0268 | 1.025104 | 1.023408 | 1.021712 | 1.020016 | 1.01832 | 1.016624 | 1.014928 | 1.013232 | 1.011536 | 1.00984 | 1.008144 | 1.006448 | 1.0079296 | 1.0062288 | 1.00136 | 0.999664 | 0.997968 | 0.996272 | 0.994576 | 0.99288 | 0.991184 | 0.989488 | 0.987792 | 0.986096 | 0.9844 | 0.982824 | 0.981248 | 0.979672 | 0.978096 | 0.97652 | 0.974944 | 0.973368 | 0.971792 | 0.970216 | 0.96864 | 0.967064 | 0.965488 | 0.963912 | 0.962336 | 0.96076 | 0.959184 | 0.957608 | 0.956032 | 0.954456 | 0.95288 | 0.951304 | 0.949728 | 0.948152 | 0.946576 | 0.945
[15 empty] | 6.06 | 1.02356 | 1.0218688 | 1.0201776 | 1.0184864 | 1.0167952 | 1.015104 | 1.0134128 | 1.0117216 | 1.0100304 | 1.0083392 | 1.006648 | 1.0049568 | 1.0032656 | 1.004752 | 1.003056 | 0.998192 | 0.9965008 | 0.9948096 | 0.9931184 | 0.9914272 | 0.989736 | 0.9880448 | 0.9863536 | 0.9846624 | 0.9829712 | 0.98128 | 0.9797088 | 0.9781376 | 0.9765664 | 0.9749952 | 0.973424 | 0.9718528 | 0.9702816 | 0.9687104 | 0.9671392 | 0.965568 | 0.9639968 | 0.9624256 | 0.9608544 | 0.9592832 | 0.957712 | 0.9561408 | 0.9545696 | 0.9529984 | 0.9514272 | 0.949856 | 0.9482848 | 0.9467136 | 0.9451424 | 0.9435712 | 0.942
[15 empty] | 6.07 | 1.02032 | 1.0186336 | 1.0169472 | 1.0152608 | 1.0135744 | 1.011888 | 1.0102016 | 1.0085152 | 1.0068288 | 1.0051424 | 1.003456 | 1.0017696 | 1.0000832 | 1.0015744 | 0.9998832 | 0.995024 | 0.9933376 | 0.9916512 | 0.9899648 | 0.9882784 | 0.986592 | 0.9849056 | 0.9832192 | 0.9815328 | 0.9798464 | 0.97816 | 0.9765936 | 0.9750272 | 0.9734608 | 0.9718944 | 0.970328 | 0.9687616 | 0.9671952 | 0.9656288 | 0.9640624 | 0.962496 | 0.9609296 | 0.9593632 | 0.9577968 | 0.9562304 | 0.954664 | 0.9530976 | 0.9515312 | 0.9499648 | 0.9483984 | 0.946832 | 0.9452656 | 0.9436992 | 0.9421328 | 0.9405664 | 0.939
[15 empty] | 6.08 | 1.01708 | 1.0153984 | 1.0137168 | 1.0120352 | 1.0103536 | 1.008672 | 1.0069904 | 1.0053088 | 1.0036272 | 1.0019456 | 1.000264 | 0.9985824 | 0.9969008 | 0.9983968 | 0.9967104 | 0.991856 | 0.9901744 | 0.9884928 | 0.9868112 | 0.9851296 | 0.983448 | 0.9817664 | 0.9800848 | 0.9784032 | 0.9767216 | 0.97504 | 0.9734784 | 0.9719168 | 0.9703552 | 0.9687936 | 0.967232 | 0.9656704 | 0.9641088 | 0.9625472 | 0.9609856 | 0.959424 | 0.9578624 | 0.9563008 | 0.9547392 | 0.9531776 | 0.951616 | 0.9500544 | 0.9484928 | 0.9469312 | 0.9453696 | 0.943808 | 0.9422464 | 0.9406848 | 0.9391232 | 0.9375616 | 0.936
[15 empty] | 6.09 | 1.01384 | 1.0121632 | 1.0104864 | 1.0088096 | 1.0071328 | 1.005456 | 1.0037792 | 1.0021024 | 1.0004256 | 0.9987488 | 0.997072 | 0.9953952 | 0.9937184 | 0.9952192 | 0.9935376 | 0.988688 | 0.9870112 | 0.9853344 | 0.9836576 | 0.9819808 | 0.980304 | 0.9786272 | 0.9769504 | 0.9752736 | 0.9735968 | 0.97192 | 0.9703632 | 0.9688064 | 0.9672496 | 0.9656928 | 0.964136 | 0.9625792 | 0.9610224 | 0.9594656 | 0.9579088 | 0.956352 | 0.9547952 | 0.9532384 | 0.9516816 | 0.9501248 | 0.948568 | 0.9470112 | 0.9454544 | 0.9438976 | 0.9423408 | 0.940784 | 0.9392272 | 0.9376704 | 0.9361136 | 0.9345568 | 0.933
[15 empty] | 6.1 | 1.0106 | 1.008928 | 1.007256 | 1.005584 | 1.003912 | 1.00224 | 1.000568 | 0.998896 | 0.997224 | 0.995552 | 0.99388 | 0.992208 | 0.990536 | 0.9920416 | 0.9903648 | 0.98552 | 0.983848 | 0.982176 | 0.980504 | 0.978832 | 0.97716 | 0.975488 | 0.973816 | 0.972144 | 0.970472 | 0.9688 | 0.967248 | 0.965696 | 0.964144 | 0.962592 | 0.96104 | 0.959488 | 0.957936 | 0.956384 | 0.954832 | 0.95328 | 0.951728 | 0.950176 | 0.948624 | 0.947072 | 0.94552 | 0.943968 | 0.942416 | 0.940864 | 0.939312 | 0.93776 | 0.936208 | 0.934656 | 0.933104 | 0.931552 | 0.93
[15 empty] | 6.11 | 1.00736 | 1.0056928 | 1.0040256 | 1.0023584 | 1.0006912 | 0.999024 | 0.9973568 | 0.9956896 | 0.9940224 | 0.9923552 | 0.990688 | 0.9890208 | 0.9873536 | 0.988864 | 0.987192 | 0.982352 | 0.9806848 | 0.9790176 | 0.9773504 | 0.9756832 | 0.974016 | 0.9723488 | 0.9706816 | 0.9690144 | 0.9673472 | 0.96568 | 0.9641328 | 0.9625856 | 0.9610384 | 0.9594912 | 0.957944 | 0.9563968 | 0.9548496 | 0.9533024 | 0.9517552 | 0.950208 | 0.9486608 | 0.9471136 | 0.9455664 | 0.9440192 | 0.942472 | 0.9409248 | 0.9393776 | 0.9378304 | 0.9362832 | 0.934736 | 0.9331888 | 0.9316416 | 0.9300944 | 0.9285472 | 0.927
[15 empty] | 6.12 | 1.00412 | 1.0024576 | 1.0007952 | 0.9991328 | 0.9974704 | 0.995808 | 0.9941456 | 0.9924832 | 0.9908208 | 0.9891584 | 0.987496 | 0.9858336 | 0.9841712 | 0.9856864 | 0.9840192 | 0.979184 | 0.9775216 | 0.9758592 | 0.9741968 | 0.9725344 | 0.970872 | 0.9692096 | 0.9675472 | 0.9658848 | 0.9642224 | 0.96256 | 0.9610176 | 0.9594752 | 0.9579328 | 0.9563904 | 0.954848 | 0.9533056 | 0.9517632 | 0.9502208 | 0.9486784 | 0.947136 | 0.9455936 | 0.9440512 | 0.9425088 | 0.9409664 | 0.939424 | 0.9378816 | 0.9363392 | 0.9347968 | 0.9332544 | 0.931712 | 0.9301696 | 0.9286272 | 0.9270848 | 0.9255424 | 0.924
[15 empty] | 6.13 | 1.00088 | 0.9992224 | 0.9975648 | 0.9959072 | 0.9942496 | 0.992592 | 0.9909344 | 0.9892768 | 0.9876192 | 0.9859616 | 0.984304 | 0.9826464 | 0.9809888 | 0.9825088 | 0.9808464 | 0.976016 | 0.9743584 | 0.9727008 | 0.9710432 | 0.9693856 | 0.967728 | 0.9660704 | 0.9644128 | 0.9627552 | 0.9610976 | 0.95944 | 0.9579024 | 0.9563648 | 0.9548272 | 0.9532896 | 0.951752 | 0.9502144 | 0.9486768 | 0.9471392 | 0.9456016 | 0.944064 | 0.9425264 | 0.9409888 | 0.9394512 | 0.9379136 | 0.936376 | 0.9348384 | 0.9333008 | 0.9317632 | 0.9302256 | 0.928688 | 0.9271504 | 0.9256128 | 0.9240752 | 0.9225376 | 0.921
[15 empty] | 6.14 | 0.99764 | 0.9959872 | 0.9943344 | 0.9926816 | 0.9910288 | 0.989376 | 0.9877232 | 0.9860704 | 0.9844176 | 0.9827648 | 0.981112 | 0.9794592 | 0.9778064 | 0.9793312 | 0.9776736 | 0.972848 | 0.9711952 | 0.9695424 | 0.9678896 | 0.9662368 | 0.964584 | 0.9629312 | 0.9612784 | 0.9596256 | 0.9579728 | 0.95632 | 0.9547872 | 0.9532544 | 0.9517216 | 0.9501888 | 0.948656 | 0.9471232 | 0.9455904 | 0.9440576 | 0.9425248 | 0.940992 | 0.9394592 | 0.9379264 | 0.9363936 | 0.9348608 | 0.933328 | 0.9317952 | 0.9302624 | 0.9287296 | 0.9271968 | 0.925664 | 0.9241312 | 0.9225984 | 0.9210656 | 0.9195328 | 0.918
[15 empty] | 6.15 | 0.9944 | 0.992752 | 0.991104 | 0.989456 | 0.987808 | 0.98616 | 0.984512 | 0.982864 | 0.981216 | 0.979568 | 0.97792 | 0.976272 | 0.974624 | 0.9761536 | 0.9745008 | 0.96968 | 0.968032 | 0.966384 | 0.964736 | 0.963088 | 0.96144 | 0.959792 | 0.958144 | 0.956496 | 0.954848 | 0.9532 | 0.951672 | 0.950144 | 0.948616 | 0.947088 | 0.94556 | 0.944032 | 0.942504 | 0.940976 | 0.939448 | 0.93792 | 0.936392 | 0.934864 | 0.933336 | 0.931808 | 0.93028 | 0.928752 | 0.927224 | 0.925696 | 0.924168 | 0.92264 | 0.921112 | 0.919584 | 0.918056 | 0.916528 | 0.915
[15 empty] | 6.16 | 0.99116 | 0.9895168 | 0.9878736 | 0.9862304 | 0.9845872 | 0.982944 | 0.9813008 | 0.9796576 | 0.9780144 | 0.9763712 | 0.974728 | 0.9730848 | 0.9714416 | 0.972976 | 0.971328 | 0.966512 | 0.9648688 | 0.9632256 | 0.9615824 | 0.9599392 | 0.958296 | 0.9566528 | 0.9550096 | 0.9533664 | 0.9517232 | 0.95008 | 0.9485568 | 0.9470336 | 0.9455104 | 0.9439872 | 0.942464 | 0.9409408 | 0.9394176 | 0.9378944 | 0.9363712 | 0.934848 | 0.9333248 | 0.9318016 | 0.9302784 | 0.9287552 | 0.927232 | 0.9257088 | 0.9241856 | 0.9226624 | 0.9211392 | 0.919616 | 0.9180928 | 0.9165696 | 0.9150464 | 0.9135232 | 0.912
[15 empty] | 6.17 | 0.98792 | 0.9862816 | 0.9846432 | 0.9830048 | 0.9813664 | 0.979728 | 0.9780896 | 0.9764512 | 0.9748128 | 0.9731744 | 0.971536 | 0.9698976 | 0.9682592 | 0.9697984 | 0.9681552 | 0.963344 | 0.9617056 | 0.9600672 | 0.9584288 | 0.9567904 | 0.955152 | 0.9535136 | 0.9518752 | 0.9502368 | 0.9485984 | 0.94696 | 0.9454416 | 0.9439232 | 0.9424048 | 0.9408864 | 0.939368 | 0.9378496 | 0.9363312 | 0.9348128 | 0.9332944 | 0.931776 | 0.9302576 | 0.9287392 | 0.9272208 | 0.9257024 | 0.924184 | 0.9226656 | 0.9211472 | 0.9196288 | 0.9181104 | 0.916592 | 0.9150736 | 0.9135552 | 0.9120368 | 0.9105184 | 0.909
[15 empty] | 6.18 | 0.98468 | 0.9830464 | 0.9814128 | 0.9797792 | 0.9781456 | 0.976512 | 0.9748784 | 0.9732448 | 0.9716112 | 0.9699776 | 0.968344 | 0.9667104 | 0.9650768 | 0.9666208 | 0.9649824 | 0.960176 | 0.9585424 | 0.9569088 | 0.9552752 | 0.9536416 | 0.952008 | 0.9503744 | 0.9487408 | 0.9471072 | 0.9454736 | 0.94384 | 0.9423264 | 0.9408128 | 0.9392992 | 0.9377856 | 0.936272 | 0.9347584 | 0.9332448 | 0.9317312 | 0.9302176 | 0.928704 | 0.9271904 | 0.9256768 | 0.9241632 | 0.9226496 | 0.921136 | 0.9196224 | 0.9181088 | 0.9165952 | 0.9150816 | 0.913568 | 0.9120544 | 0.9105408 | 0.9090272 | 0.9075136 | 0.906
[15 empty] | 6.19 | 0.98144 | 0.9798112 | 0.9781824 | 0.9765536 | 0.9749248 | 0.973296 | 0.9716672 | 0.9700384 | 0.9684096 | 0.9667808 | 0.965152 | 0.9635232 | 0.9618944 | 0.9634432 | 0.9618096 | 0.957008 | 0.9553792 | 0.9537504 | 0.9521216 | 0.9504928 | 0.948864 | 0.9472352 | 0.9456064 | 0.9439776 | 0.9423488 | 0.94072 | 0.9392112 | 0.9377024 | 0.9361936 | 0.9346848 | 0.933176 | 0.9316672 | 0.9301584 | 0.9286496 | 0.9271408 | 0.925632 | 0.9241232 | 0.9226144 | 0.9211056 | 0.9195968 | 0.918088 | 0.9165792 | 0.9150704 | 0.9135616 | 0.9120528 | 0.910544 | 0.9090352 | 0.9075264 | 0.9060176 | 0.9045088 | 0.903
[15 empty] | 6.2 | 0.9782 | 0.976576 | 0.974952 | 0.973328 | 0.971704 | 0.97008 | 0.968456 | 0.966832 | 0.965208 | 0.963584 | 0.96196 | 0.960336 | 0.958712 | 0.9602656 | 0.9586368 | 0.95384 | 0.952216 | 0.950592 | 0.948968 | 0.947344 | 0.94572 | 0.944096 | 0.942472 | 0.940848 | 0.939224 | 0.9376 | 0.936096 | 0.934592 | 0.933088 | 0.931584 | 0.93008 | 0.928576 | 0.927072 | 0.925568 | 0.924064 | 0.92256 | 0.921056 | 0.919552 | 0.918048 | 0.916544 | 0.91504 | 0.913536 | 0.912032 | 0.910528 | 0.909024 | 0.90752 | 0.906016 | 0.904512 | 0.903008 | 0.901504 | 0.9
[15 empty] | 6.21 | 0.97496 | 0.9733408 | 0.9717216 | 0.9701024 | 0.9684832 | 0.966864 | 0.9652448 | 0.9636256 | 0.9620064 | 0.9603872 | 0.958768 | 0.9571488 | 0.9555296 | 0.957088 | 0.955464 | 0.950672 | 0.9490528 | 0.9474336 | 0.9458144 | 0.9441952 | 0.942576 | 0.9409568 | 0.9393376 | 0.9377184 | 0.9360992 | 0.93448 | 0.9329808 | 0.9314816 | 0.9299824 | 0.9284832 | 0.926984 | 0.9254848 | 0.9239856 | 0.9224864 | 0.9209872 | 0.919488 | 0.9179888 | 0.9164896 | 0.9149904 | 0.9134912 | 0.911992 | 0.9104928 | 0.9089936 | 0.9074944 | 0.9059952 | 0.904496 | 0.9029968 | 0.9014976 | 0.8999984 | 0.8984992 | 0.897
[15 empty] | 6.22 | 0.97172 | 0.9701056 | 0.9684912 | 0.9668768 | 0.9652624 | 0.963648 | 0.9620336 | 0.9604192 | 0.9588048 | 0.9571904 | 0.955576 | 0.9539616 | 0.9523472 | 0.9539104 | 0.9522912 | 0.947504 | 0.9458896 | 0.9442752 | 0.9426608 | 0.9410464 | 0.939432 | 0.9378176 | 0.9362032 | 0.9345888 | 0.9329744 | 0.93136 | 0.9298656 | 0.9283712 | 0.9268768 | 0.9253824 | 0.923888 | 0.9223936 | 0.9208992 | 0.9194048 | 0.9179104 | 0.916416 | 0.9149216 | 0.9134272 | 0.9119328 | 0.9104384 | 0.908944 | 0.9074496 | 0.9059552 | 0.9044608 | 0.9029664 | 0.901472 | 0.8999776 | 0.8984832 | 0.8969888 | 0.8954944 | 0.894
[15 empty] | 6.23 | 0.96848 | 0.9668704 | 0.9652608 | 0.9636512 | 0.9620416 | 0.960432 | 0.9588224 | 0.9572128 | 0.9556032 | 0.9539936 | 0.952384 | 0.9507744 | 0.9491648 | 0.9507328 | 0.9491184 | 0.944336 | 0.9427264 | 0.9411168 | 0.9395072 | 0.9378976 | 0.936288 | 0.9346784 | 0.9330688 | 0.9314592 | 0.9298496 | 0.92824 | 0.9267504 | 0.9252608 | 0.9237712 | 0.9222816 | 0.920792 | 0.9193024 | 0.9178128 | 0.9163232 | 0.9148336 | 0.913344 | 0.9118544 | 0.9103648 | 0.9088752 | 0.9073856 | 0.905896 | 0.9044064 | 0.9029168 | 0.9014272 | 0.8999376 | 0.898448 | 0.8969584 | 0.8954688 | 0.8939792 | 0.8924896 | 0.891
[15 empty] | 6.24 | 0.96524 | 0.9636352 | 0.9620304 | 0.9604256 | 0.9588208 | 0.957216 | 0.9556112 | 0.9540064 | 0.9524016 | 0.9507968 | 0.949192 | 0.9475872 | 0.9459824 | 0.9475552 | 0.9459456 | 0.941168 | 0.9395632 | 0.9379584 | 0.9363536 | 0.9347488 | 0.933144 | 0.9315392 | 0.9299344 | 0.9283296 | 0.9267248 | 0.92512 | 0.9236352 | 0.9221504 | 0.9206656 | 0.9191808 | 0.917696 | 0.9162112 | 0.9147264 | 0.9132416 | 0.9117568 | 0.910272 | 0.9087872 | 0.9073024 | 0.9058176 | 0.9043328 | 0.902848 | 0.9013632 | 0.8998784 | 0.8983936 | 0.8969088 | 0.895424 | 0.8939392 | 0.8924544 | 0.8909696 | 0.8894848 | 0.888
[15 empty] | 6.25 | 0.962 | 0.9604 | 0.9588 | 0.9572 | 0.9556 | 0.954 | 0.9524 | 0.9508 | 0.9492 | 0.9476 | 0.946 | 0.9444 | 0.9428 | 0.9443776 | 0.9427728 | 0.938 | 0.9364 | 0.9348 | 0.9332 | 0.9316 | 0.93 | 0.9284 | 0.9268 | 0.9252 | 0.9236 | 0.922 | 0.92052 | 0.91904 | 0.91756 | 0.91608 | 0.9146 | 0.91312 | 0.91164 | 0.91016 | 0.90868 | 0.9072 | 0.90572 | 0.90424 | 0.90276 | 0.90128 | 0.8998 | 0.89832 | 0.89684 | 0.89536 | 0.89388 | 0.8924 | 0.89092 | 0.88944 | 0.88796 | 0.88648 | 0.885
[29 empty] | 0.9412 | 0.9396
Directions:
1. Fill in the blue boxes with the data from the trial batch
2. Calculate the required T-TF for opening
a. Select the Data tab
b. Select Solver
c. Select Solve (do not change any values in the window)
d. Select Ok (do not change any values in the window)